## Sheet1
Instrument in Sequence | 1 - E36312A - USB0::0x2A8D::0x1102::MY59002591::0::INSTR | Time | Step | 1 - Set CH2 On/Off (VSD) | 1 - Set CH3 On/Off (VSG) | Run a Script | Run a Script | Run a Script | Run a Script | Run a Script | Run a Script | Run a Script | Run a Script | 1 - Set CH2 Voltage Range | 1 - Set CH3 Voltage Range | 1 - Set CH2 Current Limit | 1 - Set CH3 Current Limit | 1 - Set CH2 On/Off (VSD) | 1 - Set CH3 On/Off (VSG) | 1 - Set CH2 Voltage Setting | 1 - Set CH3 Voltage Setting | 1 - Sweep VSG | 1 - Sweep VSD | 1 - Measure ID | 1 - Measure VSD | 1 - Measure VSG | 1 - Set CH2 On/Off (VSD) | 1 - Set CH3 On/Off (VSG) ()
Start Time | 44785.5379 | 2022-08-12 12:55 | 1
Stop Time | 44785.5422 | 2022-08-12 12:56 | 2
|  | 2022-08-12 12:56 | 3
|  | 2022-08-12 12:56 | 4 | 0
|  | 2022-08-12 12:56 | 5 |  | 0
|  | 2022-08-12 12:59 | 6 |  |  | 0 | 0.01 | 0 | 5 | 1 | 0 | 10 | 0.25
|  | 2022-08-12 12:59 | 7 | [10 empty] | 25.75 V
|  | 2022-08-12 12:59 | 8 | [11 empty] | 25.75 V
|  | 2022-08-12 12:59 | 9 | [12 empty] | 0.01
|  | 2022-08-12 12:59 | 10 | [13 empty] | 0.001
|  | 2022-08-12 12:59 | 11 | [14 empty] | 1
|  | 2022-08-12 12:59 | 12 | [15 empty] | 1
|  | 2022-08-12 12:59 | 13 | [16 empty] | 0
|  | 2022-08-12 12:59 | 14 | [17 empty] | 0
|  | 2022-08-12 12:59 | 15 | [18 empty] | 0 | 0 | -7e-06 | -0.000322 | 5.9e-05
|  | 2022-08-12 12:59 | 16 | [18 empty] | 0 | 0.25 | 9e-06 | 0.249321 | 5.9e-05
|  | 2022-08-12 12:59 | 17 | [18 empty] | 0 | 0.5 | 9e-06 | 0.498965 | 5.9e-05
|  | 2022-08-12 12:59 | 18 | [18 empty] | 0 | 0.75 | 9e-06 | 0.749443 | 5.9e-05
|  | 2022-08-12 12:59 | 19 | [18 empty] | 0 | 1 | 9e-06 | 0.999922 | 5.9e-05
|  | 2022-08-12 12:59 | 20 | [18 empty] | 0 | 1.25 | 1e-05 | 1.249565 | 5.9e-05
|  | 2022-08-12 12:59 | 21 | [18 empty] | 0 | 1.5 | 1e-05 | 1.500044 | 5.9e-05
|  | 2022-08-12 12:59 | 22 | [18 empty] | 0 | 1.75 | 9e-06 | 1.748852 | 5.9e-05
|  | 2022-08-12 12:59 | 23 | [18 empty] | 0 | 2 | 9e-06 | 1.99933 | 5.9e-05
|  | 2022-08-12 12:59 | 24 | [18 empty] | 0 | 2.25 | 9e-06 | 2.248974 | 5.9e-05
|  | 2022-08-12 12:59 | 25 | [18 empty] | 0 | 2.5 | 9e-06 | 2.499452 | 5.9e-05
|  | 2022-08-12 12:59 | 26 | [18 empty] | 0 | 2.75 | 9e-06 | 2.749931 | 5.9e-05
|  | 2022-08-12 12:59 | 27 | [18 empty] | 0 | 3 | 1e-05 | 2.998739 | 5.9e-05
|  | 2022-08-12 12:59 | 28 | [18 empty] | 0 | 3.25 | 8e-06 | 3.250052 | 5.9e-05
|  | 2022-08-12 12:59 | 29 | [18 empty] | 0 | 3.5 | 1e-05 | 3.498861 | 5.9e-05
|  | 2022-08-12 12:59 | 30 | [18 empty] | 0 | 3.75 | 9e-06 | 3.749339 | 5.9e-05
|  | 2022-08-12 12:59 | 31 | [18 empty] | 0 | 4 | 1e-05 | 3.998148 | 5.9e-05
|  | 2022-08-12 12:59 | 32 | [18 empty] | 0 | 4.25 | 1e-05 | 4.249461 | 5.9e-05
|  | 2022-08-12 12:59 | 33 | [18 empty] | 0 | 4.5 | 9e-06 | 4.49827 | 5.9e-05
|  | 2022-08-12 12:59 | 34 | [18 empty] | 0 | 4.75 | 8e-06 | 4.748748 | 5.9e-05
|  | 2022-08-12 12:59 | 35 | [18 empty] | 0 | 5 | 8e-06 | 4.999227 | 5.9e-05
|  | 2022-08-12 12:59 | 36 | [18 empty] | 0 | 5.25 | 9e-06 | 5.24887 | 5.9e-05
|  | 2022-08-12 12:59 | 37 | [18 empty] | 0 | 5.5 | 9e-06 | 5.499349 | 5.9e-05
|  | 2022-08-12 12:59 | 38 | [18 empty] | 0 | 5.75 | 9e-06 | 5.748157 | 5.9e-05
|  | 2022-08-12 12:59 | 39 | [18 empty] | 0 | 6 | 9e-06 | 5.998635 | 5.9e-05
|  | 2022-08-12 12:59 | 40 | [18 empty] | 0 | 6.25 | 9e-06 | 6.248279 | 5.9e-05
|  | 2022-08-12 12:59 | 41 | [18 empty] | 0 | 6.5 | 8e-06 | 6.498757 | 5.9e-05
|  | 2022-08-12 12:59 | 42 | [18 empty] | 0 | 6.75 | 8e-06 | 6.749235 | 5.9e-05
|  | 2022-08-12 12:59 | 43 | [18 empty] | 0 | 7 | 9e-06 | 6.998878 | 5.9e-05
|  | 2022-08-12 12:59 | 44 | [18 empty] | 0 | 7.25 | 8e-06 | 7.249357 | 5.9e-05
|  | 2022-08-12 12:59 | 45 | [18 empty] | 0 | 7.5 | 9e-06 | 7.498166 | 5.9e-05
|  | 2022-08-12 12:59 | 46 | [18 empty] | 0 | 7.75 | 7e-06 | 7.749479 | 5.9e-05
|  | 2022-08-12 12:59 | 47 | [18 empty] | 0 | 8 | 8e-06 | 7.998288 | 5.9e-05
|  | 2022-08-12 12:59 | 48 | [18 empty] | 0 | 8.25 | 7e-06 | 8.248766 | 5.9e-05
|  | 2022-08-12 12:59 | 49 | [18 empty] | 0 | 8.5 | 8e-06 | 8.500079 | 5.9e-05
|  | 2022-08-12 12:59 | 50 | [18 empty] | 0 | 8.75 | 8e-06 | 8.748888 | 5.9e-05
|  | 2022-08-12 12:59 | 51 | [18 empty] | 0 | 9 | 8e-06 | 8.999366 | 5.9e-05
|  | 2022-08-12 12:59 | 52 | [18 empty] | 0 | 9.25 | 8e-06 | 9.249009 | 5.9e-05
|  | 2022-08-12 12:59 | 53 | [18 empty] | 0 | 9.5 | 9e-06 | 9.499488 | 5.9e-05
|  | 2022-08-12 12:59 | 54 | [18 empty] | 0 | 9.75 | 7e-06 | 9.748297 | 5.9e-05
|  | 2022-08-12 12:59 | 55 | [18 empty] | 0 | 10 | 8e-06 | 9.99961 | 5.9e-05
|  | 2022-08-12 12:59 | 56 | [18 empty] | 1 | 0 | -5.7e-05 | 0.001348 | 0.998697
|  | 2022-08-12 12:59 | 57 | [18 empty] | 1 | 0.25 | -4e-06 | 0.250156 | 0.999532
|  | 2022-08-12 12:59 | 58 | [18 empty] | 1 | 0.5 | 2e-06 | 0.498965 | 0.999532
|  | 2022-08-12 12:59 | 59 | [18 empty] | 1 | 0.75 | 5e-06 | 0.750278 | 0.999532
|  | 2022-08-12 12:59 | 60 | [18 empty] | 1 | 1 | 6e-06 | 1.000757 | 0.999532
|  | 2022-08-12 12:59 | 61 | [18 empty] | 1 | 1.25 | 6e-06 | 1.249565 | 0.999532
|  | 2022-08-12 12:59 | 62 | [18 empty] | 1 | 1.5 | 7e-06 | 1.500044 | 0.999532
|  | 2022-08-12 12:59 | 63 | [18 empty] | 1 | 1.75 | 7e-06 | 1.748852 | 0.999532
|  | 2022-08-12 12:59 | 64 | [18 empty] | 1 | 2 | 8e-06 | 2.000165 | 0.999532
|  | 2022-08-12 12:59 | 65 | [18 empty] | 1 | 2.25 | 7e-06 | 2.248974 | 0.999532
|  | 2022-08-12 12:59 | 66 | [18 empty] | 1 | 2.5 | 8e-06 | 2.499452 | 0.999532
|  | 2022-08-12 12:59 | 67 | [18 empty] | 1 | 2.75 | 8e-06 | 2.749931 | 0.999532
|  | 2022-08-12 12:59 | 68 | [18 empty] | 1 | 3 | 8e-06 | 2.999574 | 0.999532
|  | 2022-08-12 12:59 | 69 | [18 empty] | 1 | 3.25 | 8e-06 | 3.250052 | 0.999532
|  | 2022-08-12 12:59 | 70 | [18 empty] | 1 | 3.5 | 8e-06 | 3.498861 | 0.999532
|  | 2022-08-12 12:59 | 71 | [18 empty] | 1 | 3.75 | 8e-06 | 3.749339 | 0.999532
|  | 2022-08-12 12:59 | 72 | [18 empty] | 1 | 4 | 8e-06 | 3.998983 | 0.999532
|  | 2022-08-12 12:59 | 73 | [18 empty] | 1 | 4.25 | 8e-06 | 4.249461 | 0.999532
|  | 2022-08-12 12:59 | 74 | [18 empty] | 1 | 4.5 | 8e-06 | 4.49827 | 0.999532
|  | 2022-08-12 12:59 | 75 | [18 empty] | 1 | 4.75 | 8e-06 | 4.748748 | 0.999532
|  | 2022-08-12 12:59 | 76 | [18 empty] | 1 | 5 | 8e-06 | 5.000061 | 0.999532
|  | 2022-08-12 12:59 | 77 | [18 empty] | 1 | 5.25 | 9e-06 | 5.24887 | 0.999532
|  | 2022-08-12 12:59 | 78 | [18 empty] | 1 | 5.5 | 7e-06 | 5.499349 | 0.999532
|  | 2022-08-12 12:59 | 79 | [18 empty] | 1 | 5.75 | 7e-06 | 5.748157 | 0.999532
|  | 2022-08-12 12:59 | 80 | [18 empty] | 1 | 6 | 8e-06 | 5.99947 | 0.999532
|  | 2022-08-12 12:59 | 81 | [18 empty] | 1 | 6.25 | 7e-06 | 6.248279 | 0.999532
|  | 2022-08-12 12:59 | 82 | [18 empty] | 1 | 6.5 | 8e-06 | 6.498757 | 0.999532
|  | 2022-08-12 12:59 | 83 | [18 empty] | 1 | 6.75 | 8e-06 | 6.749235 | 0.999532
|  | 2022-08-12 13:00 | 84 | [18 empty] | 1 | 7 | 8e-06 | 6.998878 | 0.999532
|  | 2022-08-12 13:00 | 85 | [18 empty] | 1 | 7.25 | 8e-06 | 7.249357 | 0.999532
|  | 2022-08-12 13:00 | 86 | [18 empty] | 1 | 7.5 | 7e-06 | 7.498166 | 0.999532
|  | 2022-08-12 13:00 | 87 | [18 empty] | 1 | 7.75 | 8e-06 | 7.749479 | 0.999532
|  | 2022-08-12 13:00 | 88 | [18 empty] | 1 | 8 | 8e-06 | 7.998288 | 0.999532
|  | 2022-08-12 13:00 | 89 | [18 empty] | 1 | 8.25 | 8e-06 | 8.248766 | 0.999532
|  | 2022-08-12 13:00 | 90 | [18 empty] | 1 | 8.5 | 8e-06 | 8.500079 | 0.999532
|  | 2022-08-12 13:00 | 91 | [18 empty] | 1 | 8.75 | 8e-06 | 8.748888 | 0.999532
|  | 2022-08-12 13:00 | 92 | [18 empty] | 1 | 9 | 8e-06 | 8.999366 | 0.999532
|  | 2022-08-12 13:00 | 93 | [18 empty] | 1 | 9.25 | 7e-06 | 9.249009 | 0.999532
|  | 2022-08-12 13:00 | 94 | [18 empty] | 1 | 9.5 | 7e-06 | 9.499488 | 0.999532
|  | 2022-08-12 13:00 | 95 | [18 empty] | 1 | 9.75 | 7e-06 | 9.748297 | 0.999532
|  | 2022-08-12 13:00 | 96 | [18 empty] | 1 | 10 | 7e-06 | 9.998775 | 0.999532
|  | 2022-08-12 13:00 | 97 | [18 empty] | 2 | 0 | -9.1e-05 | 0.001348 | 1.99984
|  | 2022-08-12 13:00 | 98 | [18 empty] | 2 | 0.25 | 9.8e-05 | 0.250156 | 1.99984
|  | 2022-08-12 13:00 | 99 | [18 empty] | 2 | 0.5 | 0.000152 | 0.498965 | 1.99984
|  | 2022-08-12 13:00 | 100 | [18 empty] | 2 | 0.75 | 0.000167 | 0.750278 | 1.99984
|  | 2022-08-12 13:00 | 101 | [18 empty] | 2 | 1 | 0.000176 | 1.000757 | 1.99984
|  | 2022-08-12 13:00 | 102 | [18 empty] | 2 | 1.25 | 0.000182 | 1.249565 | 1.99984
|  | 2022-08-12 13:00 | 103 | [18 empty] | 2 | 1.5 | 0.000188 | 1.500044 | 1.99984
|  | 2022-08-12 13:00 | 104 | [18 empty] | 2 | 1.75 | 0.000194 | 1.748852 | 1.99984
|  | 2022-08-12 13:00 | 105 | [18 empty] | 2 | 2 | 0.000199 | 2.000165 | 1.99984
|  | 2022-08-12 13:00 | 106 | [18 empty] | 2 | 2.25 | 0.000202 | 2.248974 | 1.99984
|  | 2022-08-12 13:00 | 107 | [18 empty] | 2 | 2.5 | 0.000231 | 2.499452 | 1.99984
|  | 2022-08-12 13:00 | 108 | [18 empty] | 2 | 2.75 | 0.000269 | 2.749931 | 1.99984
|  | 2022-08-12 13:00 | 109 | [18 empty] | 2 | 3 | 0.000318 | 2.999574 | 1.99984
|  | 2022-08-12 13:00 | 110 | [18 empty] | 2 | 3.25 | 0.000412 | 3.250052 | 1.99984
|  | 2022-08-12 13:00 | 111 | [18 empty] | 2 | 3.5 | 0.000536 | 3.498861 | 1.99984
|  | 2022-08-12 13:00 | 112 | [18 empty] | 2 | 3.75 | 0.00068 | 3.749339 | 1.99984
|  | 2022-08-12 13:00 | 113 | [18 empty] | 2 | 4 | 0.000799 | 3.998983 | 1.99984
|  | 2022-08-12 13:00 | 114 | [18 empty] | 2 | 4.25 | 0.000903 | 4.249461 | 1.99984
|  | 2022-08-12 13:00 | 115 | [18 empty] | 2 | 4.5 | 0.000978 | 4.49827 | 1.99984
|  | 2022-08-12 13:00 | 116 | [18 empty] | 2 | 4.75 | 0.001034 | 4.748748 | 1.99984
|  | 2022-08-12 13:00 | 117 | [18 empty] | 2 | 5 | 0.001078 | 5.000061 | 1.99984
|  | 2022-08-12 13:00 | 118 | [18 empty] | 2 | 5.25 | 0.001114 | 5.24887 | 1.99984
|  | 2022-08-12 13:00 | 119 | [18 empty] | 2 | 5.5 | 0.001143 | 5.499349 | 1.99984
|  | 2022-08-12 13:00 | 120 | [18 empty] | 2 | 5.75 | 0.001168 | 5.748157 | 1.99984
|  | 2022-08-12 13:00 | 121 | [18 empty] | 2 | 6 | 0.001191 | 5.99947 | 1.99984
|  | 2022-08-12 13:00 | 122 | [18 empty] | 2 | 6.25 | 0.001211 | 6.248279 | 1.99984
|  | 2022-08-12 13:00 | 123 | [18 empty] | 2 | 6.5 | 0.001231 | 6.498757 | 1.99984
|  | 2022-08-12 13:00 | 124 | [18 empty] | 2 | 6.75 | 0.00125 | 6.750071 | 1.99984
|  | 2022-08-12 13:00 | 125 | [18 empty] | 2 | 7 | 0.001267 | 6.998878 | 1.99984
|  | 2022-08-12 13:00 | 126 | [18 empty] | 2 | 7.25 | 0.001284 | 7.249357 | 1.99984
|  | 2022-08-12 13:00 | 127 | [18 empty] | 2 | 7.5 | 0.0013 | 7.498166 | 1.99984
|  | 2022-08-12 13:00 | 128 | [18 empty] | 2 | 7.75 | 0.001317 | 7.749479 | 1.99984
|  | 2022-08-12 13:00 | 129 | [18 empty] | 2 | 8 | 0.001333 | 7.998288 | 1.99984
|  | 2022-08-12 13:00 | 130 | [18 empty] | 2 | 8.25 | 0.001348 | 8.248766 | 1.99984
|  | 2022-08-12 13:00 | 131 | [18 empty] | 2 | 8.5 | 0.001363 | 8.500079 | 1.99984
|  | 2022-08-12 13:00 | 132 | [18 empty] | 2 | 8.75 | 0.001379 | 8.748888 | 1.99984
|  | 2022-08-12 13:00 | 133 | [18 empty] | 2 | 9 | 0.001392 | 8.999366 | 1.99984
|  | 2022-08-12 13:00 | 134 | [18 empty] | 2 | 9.25 | 0.001406 | 9.249009 | 1.99984
|  | 2022-08-12 13:00 | 135 | [18 empty] | 2 | 9.5 | 0.001421 | 9.499488 | 1.99984
|  | 2022-08-12 13:00 | 136 | [18 empty] | 2 | 9.75 | 0.001436 | 9.748297 | 1.99984
|  | 2022-08-12 13:00 | 137 | [18 empty] | 2 | 10 | 0.001449 | 9.99961 | 1.99984
|  | 2022-08-12 13:00 | 138 | [18 empty] | 3 | 0 | -8.3e-05 | 0.001348 | 2.999313
|  | 2022-08-12 13:00 | 139 | [18 empty] | 3 | 0.25 | 0.000275 | 0.250156 | 2.999313
|  | 2022-08-12 13:00 | 140 | [18 empty] | 3 | 0.5 | 0.000509 | 0.4998 | 2.999313
|  | 2022-08-12 13:00 | 141 | [18 empty] | 3 | 0.75 | 0.000693 | 0.750278 | 2.999313
|  | 2022-08-12 13:00 | 142 | [18 empty] | 3 | 1 | 0.000825 | 1.000757 | 2.999313
|  | 2022-08-12 13:00 | 143 | [18 empty] | 3 | 1.25 | 0.000913 | 1.249565 | 2.999313
|  | 2022-08-12 13:00 | 144 | [18 empty] | 3 | 1.5 | 0.000903 | 1.500044 | 2.999313
|  | 2022-08-12 13:00 | 145 | [18 empty] | 3 | 1.75 | 0.000886 | 1.748852 | 2.999313
|  | 2022-08-12 13:00 | 146 | [18 empty] | 3 | 2 | 0.000888 | 2.000165 | 2.999313
|  | 2022-08-12 13:00 | 147 | [18 empty] | 3 | 2.25 | 0.000906 | 2.248974 | 2.999313
|  | 2022-08-12 13:00 | 148 | [18 empty] | 3 | 2.5 | 0.000941 | 2.499452 | 2.999313
|  | 2022-08-12 13:00 | 149 | [18 empty] | 3 | 2.75 | 0.001006 | 2.749931 | 2.999313
|  | 2022-08-12 13:00 | 150 | [18 empty] | 3 | 3 | 0.001056 | 2.999574 | 2.999313
|  | 2022-08-12 13:00 | 151 | [18 empty] | 3 | 3.25 | 0.001123 | 3.250052 | 2.999313
|  | 2022-08-12 13:00 | 152 | [18 empty] | 3 | 3.5 | 0.001197 | 3.498861 | 2.999313
|  | 2022-08-12 13:00 | 153 | [18 empty] | 3 | 3.75 | 0.001278 | 3.749339 | 2.999313
|  | 2022-08-12 13:00 | 154 | [18 empty] | 3 | 4 | 0.001358 | 3.998983 | 2.999313
|  | 2022-08-12 13:00 | 155 | [18 empty] | 3 | 4.25 | 0.001442 | 4.249461 | 2.999313
|  | 2022-08-12 13:00 | 156 | [18 empty] | 3 | 4.5 | 0.001525 | 4.49827 | 2.999313
|  | 2022-08-12 13:00 | 157 | [18 empty] | 3 | 4.75 | 0.00161 | 4.748748 | 2.999313
|  | 2022-08-12 13:00 | 158 | [18 empty] | 3 | 5 | 0.001782 | 4.999227 | 2.999313
|  | 2022-08-12 13:00 | 159 | [18 empty] | 3 | 5.25 | 0.002009 | 5.24887 | 2.999313
|  | 2022-08-12 13:00 | 160 | [18 empty] | 3 | 5.5 | 0.002214 | 5.499349 | 2.999313
|  | 2022-08-12 13:00 | 161 | [18 empty] | 3 | 5.75 | 0.002393 | 5.748992 | 2.999313
|  | 2022-08-12 13:00 | 162 | [18 empty] | 3 | 6 | 0.002551 | 5.99947 | 2.999313
|  | 2022-08-12 13:00 | 163 | [18 empty] | 3 | 6.25 | 0.00269 | 6.248279 | 2.999313
|  | 2022-08-12 13:00 | 164 | [18 empty] | 3 | 6.5 | 0.002817 | 6.498757 | 2.999313
|  | 2022-08-12 13:00 | 165 | [18 empty] | 3 | 6.75 | 0.002929 | 6.750071 | 2.999313
|  | 2022-08-12 13:00 | 166 | [18 empty] | 3 | 7 | 0.003027 | 6.998878 | 2.999313
|  | 2022-08-12 13:00 | 167 | [18 empty] | 3 | 7.25 | 0.003114 | 7.249357 | 2.999313
|  | 2022-08-12 13:00 | 168 | [18 empty] | 3 | 7.5 | 0.003191 | 7.499001 | 2.999313
|  | 2022-08-12 13:00 | 169 | [18 empty] | 3 | 7.75 | 0.003259 | 7.749479 | 2.999313
|  | 2022-08-12 13:00 | 170 | [18 empty] | 3 | 8 | 0.003319 | 7.998288 | 2.999313
|  | 2022-08-12 13:00 | 171 | [18 empty] | 3 | 8.25 | 0.003374 | 8.248766 | 2.999313
|  | 2022-08-12 13:00 | 172 | [18 empty] | 3 | 8.5 | 0.003422 | 8.500079 | 2.999313
|  | 2022-08-12 13:00 | 173 | [18 empty] | 3 | 8.75 | 0.003466 | 8.748888 | 2.999313
|  | 2022-08-12 13:00 | 174 | [18 empty] | 3 | 9 | 0.003509 | 8.999366 | 2.999313
|  | 2022-08-12 13:00 | 175 | [18 empty] | 3 | 9.25 | 0.003549 | 9.249009 | 2.999313
|  | 2022-08-12 13:00 | 176 | [18 empty] | 3 | 9.5 | 0.003586 | 9.499488 | 2.999313
|  | 2022-08-12 13:00 | 177 | [18 empty] | 3 | 9.75 | 0.003622 | 9.748297 | 2.999313
|  | 2022-08-12 13:00 | 178 | [18 empty] | 3 | 10 | 0.003658 | 9.99961 | 2.999313
|  | 2022-08-12 13:00 | 179 | [18 empty] | 4 | 0 | -7.8e-05 | 0.001348 | 3.997951
|  | 2022-08-12 13:00 | 180 | [18 empty] | 4 | 0.25 | 0.000415 | 0.250156 | 3.997951
|  | 2022-08-12 13:00 | 181 | [18 empty] | 4 | 0.5 | 0.000799 | 0.498965 | 3.997951
|  | 2022-08-12 13:00 | 182 | [18 empty] | 4 | 0.75 | 0.001136 | 0.750278 | 3.997951
|  | 2022-08-12 13:00 | 183 | [18 empty] | 4 | 1 | 0.001431 | 1.000757 | 3.997951
|  | 2022-08-12 13:00 | 184 | [18 empty] | 4 | 1.25 | 0.00168 | 1.249565 | 3.997951
|  | 2022-08-12 13:00 | 185 | [18 empty] | 4 | 1.5 | 0.001889 | 1.500044 | 3.997951
|  | 2022-08-12 13:01 | 186 | [18 empty] | 4 | 1.75 | 0.002056 | 1.748852 | 3.997951
|  | 2022-08-12 13:01 | 187 | [18 empty] | 4 | 2 | 0.002186 | 2.000165 | 3.997951
|  | 2022-08-12 13:01 | 188 | [18 empty] | 4 | 2.25 | 0.002019 | 2.248974 | 3.997951
|  | 2022-08-12 13:01 | 189 | [18 empty] | 4 | 2.5 | 0.001926 | 2.499452 | 3.997951
|  | 2022-08-12 13:01 | 190 | [18 empty] | 4 | 2.75 | 0.001859 | 2.749931 | 3.997951
|  | 2022-08-12 13:01 | 191 | [18 empty] | 4 | 3 | 0.001815 | 2.999574 | 3.997951
|  | 2022-08-12 13:01 | 192 | [18 empty] | 4 | 3.25 | 0.001793 | 3.250052 | 3.997951
|  | 2022-08-12 13:01 | 193 | [18 empty] | 4 | 3.5 | 0.001792 | 3.498861 | 3.997951
|  | 2022-08-12 13:01 | 194 | [18 empty] | 4 | 3.75 | 0.001814 | 3.749339 | 3.997951
|  | 2022-08-12 13:01 | 195 | [18 empty] | 4 | 4 | 0.001856 | 3.998983 | 3.997951
|  | 2022-08-12 13:01 | 196 | [18 empty] | 4 | 4.25 | 0.001911 | 4.249461 | 3.997951
|  | 2022-08-12 13:01 | 197 | [18 empty] | 4 | 4.5 | 0.001979 | 4.49827 | 3.997951
|  | 2022-08-12 13:01 | 198 | [18 empty] | 4 | 4.75 | 0.002058 | 4.748748 | 3.997951
|  | 2022-08-12 13:01 | 199 | [18 empty] | 4 | 5 | 0.002142 | 4.999227 | 3.997951
|  | 2022-08-12 13:01 | 200 | [18 empty] | 4 | 5.25 | 0.002223 | 5.24887 | 3.997951
|  | 2022-08-12 13:01 | 201 | [18 empty] | 4 | 5.5 | 0.002308 | 5.499349 | 3.997951
|  | 2022-08-12 13:01 | 202 | [18 empty] | 4 | 5.75 | 0.002391 | 5.748157 | 3.997951
|  | 2022-08-12 13:01 | 203 | [18 empty] | 4 | 6 | 0.002488 | 5.99947 | 3.997951
|  | 2022-08-12 13:01 | 204 | [18 empty] | 4 | 6.25 | 0.002809 | 6.248279 | 3.997951
|  | 2022-08-12 13:01 | 205 | [18 empty] | 4 | 6.5 | 0.003192 | 6.498757 | 3.997951
|  | 2022-08-12 13:01 | 206 | [18 empty] | 4 | 6.75 | 0.003529 | 6.750071 | 3.997951
|  | 2022-08-12 13:01 | 207 | [18 empty] | 4 | 7 | 0.003829 | 6.998878 | 3.997951
|  | 2022-08-12 13:01 | 208 | [18 empty] | 4 | 7.25 | 0.004104 | 7.249357 | 3.997951
|  | 2022-08-12 13:01 | 209 | [18 empty] | 4 | 7.5 | 0.004354 | 7.498166 | 3.997951
|  | 2022-08-12 13:01 | 210 | [18 empty] | 4 | 7.75 | 0.004587 | 7.749479 | 3.997951
|  | 2022-08-12 13:01 | 211 | [18 empty] | 4 | 8 | 0.004803 | 7.998288 | 3.997951
|  | 2022-08-12 13:01 | 212 | [18 empty] | 4 | 8.25 | 0.005005 | 8.248766 | 3.997951
|  | 2022-08-12 13:01 | 213 | [18 empty] | 4 | 8.5 | 0.005193 | 8.499245 | 3.997951
|  | 2022-08-12 13:01 | 214 | [18 empty] | 4 | 8.75 | 0.005366 | 8.748888 | 3.997951
|  | 2022-08-12 13:01 | 215 | [18 empty] | 4 | 9 | 0.005529 | 8.999366 | 3.997951
|  | 2022-08-12 13:01 | 216 | [18 empty] | 4 | 9.25 | 0.005679 | 9.249009 | 3.997951
|  | 2022-08-12 13:01 | 217 | [18 empty] | 4 | 9.5 | 0.005817 | 9.499488 | 3.998786
|  | 2022-08-12 13:01 | 218 | [18 empty] | 4 | 9.75 | 0.005944 | 9.748297 | 3.997951
|  | 2022-08-12 13:01 | 219 | [18 empty] | 4 | 10 | 0.006061 | 9.998775 | 3.997951
|  | 2022-08-12 13:01 | 220 | [18 empty] | 5 | 0 | -6.8e-05 | 0.001348 | 4.999094
|  | 2022-08-12 13:01 | 221 | [18 empty] | 5 | 0.25 | 0.000533 | 0.250156 | 4.999094
|  | 2022-08-12 13:01 | 222 | [18 empty] | 5 | 0.5 | 0.001039 | 0.498965 | 4.999094
|  | 2022-08-12 13:01 | 223 | [18 empty] | 5 | 0.75 | 0.001508 | 0.750278 | 4.999094
|  | 2022-08-12 13:01 | 224 | [18 empty] | 5 | 1 | 0.001938 | 1.000757 | 4.999094
|  | 2022-08-12 13:01 | 225 | [18 empty] | 5 | 1.25 | 0.002327 | 1.249565 | 4.999094
|  | 2022-08-12 13:01 | 226 | [18 empty] | 5 | 1.5 | 0.00268 | 1.500044 | 4.999094
|  | 2022-08-12 13:01 | 227 | [18 empty] | 5 | 1.75 | 0.002993 | 1.748852 | 4.999094
|  | 2022-08-12 13:01 | 228 | [18 empty] | 5 | 2 | 0.00327 | 2.000165 | 4.999094
|  | 2022-08-12 13:01 | 229 | [18 empty] | 5 | 2.25 | 0.003507 | 2.248974 | 4.999094
|  | 2022-08-12 13:01 | 230 | [18 empty] | 5 | 2.5 | 0.003709 | 2.499452 | 4.999094
|  | 2022-08-12 13:01 | 231 | [18 empty] | 5 | 2.75 | 0.003775 | 2.749931 | 4.999094
|  | 2022-08-12 13:01 | 232 | [18 empty] | 5 | 3 | 0.0035 | 2.999574 | 4.999094
|  | 2022-08-12 13:01 | 233 | [18 empty] | 5 | 3.25 | 0.003315 | 3.250052 | 4.999094
|  | 2022-08-12 13:01 | 234 | [18 empty] | 5 | 3.5 | 0.003166 | 3.498861 | 4.999094
|  | 2022-08-12 13:01 | 235 | [18 empty] | 5 | 3.75 | 0.003041 | 3.749339 | 4.999094
|  | 2022-08-12 13:01 | 236 | [18 empty] | 5 | 4 | 0.00294 | 3.998148 | 4.999094
|  | 2022-08-12 13:01 | 237 | [18 empty] | 5 | 4.25 | 0.00286 | 4.249461 | 4.999094
|  | 2022-08-12 13:01 | 238 | [18 empty] | 5 | 4.5 | 0.002802 | 4.49827 | 4.999094
|  | 2022-08-12 13:01 | 239 | [18 empty] | 5 | 4.75 | 0.00277 | 4.748748 | 4.999094
|  | 2022-08-12 13:01 | 240 | [18 empty] | 5 | 5 | 0.002764 | 5.000061 | 4.999094
|  | 2022-08-12 13:01 | 241 | [18 empty] | 5 | 5.25 | 0.002781 | 5.24887 | 4.999094
|  | 2022-08-12 13:01 | 242 | [18 empty] | 5 | 5.5 | 0.002822 | 5.499349 | 4.999094
|  | 2022-08-12 13:01 | 243 | [18 empty] | 5 | 5.75 | 0.002877 | 5.748157 | 4.999094
|  | 2022-08-12 13:01 | 244 | [18 empty] | 5 | 6 | 0.002949 | 5.99947 | 4.999094
|  | 2022-08-12 13:01 | 245 | [18 empty] | 5 | 6.25 | 0.003032 | 6.248279 | 4.999094
|  | 2022-08-12 13:01 | 246 | [18 empty] | 5 | 6.5 | 0.003114 | 6.498757 | 4.999094
|  | 2022-08-12 13:01 | 247 | [18 empty] | 5 | 6.75 | 0.003196 | 6.749235 | 4.999094
|  | 2022-08-12 13:01 | 248 | [18 empty] | 5 | 7 | 0.003279 | 6.998878 | 4.999094
|  | 2022-08-12 13:01 | 249 | [18 empty] | 5 | 7.25 | 0.003367 | 7.249357 | 4.999094
|  | 2022-08-12 13:01 | 250 | [18 empty] | 5 | 7.5 | 0.003641 | 7.499001 | 4.999094
|  | 2022-08-12 13:01 | 251 | [18 empty] | 5 | 7.75 | 0.004183 | 7.749479 | 4.999094
|  | 2022-08-12 13:01 | 252 | [18 empty] | 5 | 8 | 0.004665 | 7.998288 | 4.999094
|  | 2022-08-12 13:01 | 253 | [18 empty] | 5 | 8.25 | 0.005094 | 8.248766 | 4.999094
|  | 2022-08-12 13:01 | 254 | [18 empty] | 5 | 8.5 | 0.005486 | 8.500079 | 4.999094
|  | 2022-08-12 13:01 | 255 | [18 empty] | 5 | 8.75 | 0.005845 | 8.748888 | 4.999094
|  | 2022-08-12 13:01 | 256 | [18 empty] | 5 | 9 | 0.006183 | 8.999366 | 4.999094
|  | 2022-08-12 13:01 | 257 | [18 empty] | 5 | 9.25 | 0.0065 | 9.249009 | 4.999094
|  | 2022-08-12 13:01 | 258 | [18 empty] | 5 | 9.5 | 0.006802 | 9.499488 | 4.999094
|  | 2022-08-12 13:01 | 259 | [18 empty] | 5 | 9.75 | 0.007087 | 9.748297 | 4.999094
|  | 2022-08-12 13:01 | 260 | [18 empty] | 5 | 10 | 0.007357 | 9.99961 | 4.999094
|  | 2022-08-12 13:01 | 261 | [18 empty] | 5 | 10 |  |  |  | 0
|  | 2022-08-12 13:01 | 262 | [24 empty] | 0