## Sheet1
Instrument in Sequence | 1 - E36312A - USB0::0x2A8D::0x1102::MY59002591::0::INSTR | Time | Step | 1 - Set CH2 On/Off (VSD) | 1 - Set CH3 On/Off (VSG) | Run a Script | Run a Script | Run a Script | Run a Script | Run a Script | Run a Script | Run a Script | Run a Script | 1 - Set CH2 Voltage Range | 1 - Set CH3 Voltage Range | 1 - Set CH2 Current Limit | 1 - Set CH3 Current Limit | 1 - Set CH2 On/Off (VSD) | 1 - Set CH3 On/Off (VSG) | 1 - Set CH2 Voltage Setting | 1 - Set CH3 Voltage Setting | 1 - Sweep VSG | 1 - Sweep VSD | 1 - Measure ID | 1 - Measure VSD | 1 - Measure VSG | 1 - Set CH2 On/Off (VSD) | 1 - Set CH3 On/Off (VSG) ()
Start Time | 44785.5489 | 2022-08-12 13:10 | 1
Stop Time | 44785.5536 | 2022-08-12 13:10 | 2
|  | 2022-08-12 13:10 | 3
|  | 2022-08-12 13:11 | 4 | 0
|  | 2022-08-12 13:11 | 5 |  | 0
|  | 2022-08-12 13:11 | 6 |  |  | 0 | 0.01 | 0 | 5 | 1 | 0 | 10 | 0.1
|  | 2022-08-12 13:11 | 7 | [10 empty] | 25.75 V
|  | 2022-08-12 13:11 | 8 | [11 empty] | 25.75 V
|  | 2022-08-12 13:11 | 9 | [12 empty] | 0.01
|  | 2022-08-12 13:11 | 10 | [13 empty] | 0.001
|  | 2022-08-12 13:11 | 11 | [14 empty] | 1
|  | 2022-08-12 13:11 | 12 | [15 empty] | 1
|  | 2022-08-12 13:11 | 13 | [16 empty] | 0
|  | 2022-08-12 13:11 | 14 | [17 empty] | 0
|  | 2022-08-12 13:11 | 15 | [18 empty] | 0 | 0 | -8e-06 | 0.000513 | 5.9e-05
|  | 2022-08-12 13:11 | 16 | [18 empty] | 0 | 0.1 | 7e-06 | 0.099034 | 5.9e-05
|  | 2022-08-12 13:11 | 17 | [18 empty] | 0 | 0.2 | 8e-06 | 0.199226 | 5.9e-05
|  | 2022-08-12 13:11 | 18 | [18 empty] | 0 | 0.3 | 7e-06 | 0.300252 | 5.9e-05
|  | 2022-08-12 13:11 | 19 | [18 empty] | 0 | 0.4 | 8e-06 | 0.400443 | 5.9e-05
|  | 2022-08-12 13:11 | 20 | [18 empty] | 0 | 0.5 | 9e-06 | 0.498965 | 5.9e-05
|  | 2022-08-12 13:11 | 21 | [18 empty] | 0 | 0.6 | 7e-06 | 0.599156 | 5.9e-05
|  | 2022-08-12 13:11 | 22 | [18 empty] | 0 | 0.7 | 9e-06 | 0.699348 | 5.9e-05
|  | 2022-08-12 13:11 | 23 | [18 empty] | 0 | 0.8 | 8e-06 | 0.799539 | 5.9e-05
|  | 2022-08-12 13:11 | 24 | [18 empty] | 0 | 0.9 | 9e-06 | 0.89973 | 5.9e-05
|  | 2022-08-12 13:11 | 25 | [18 empty] | 0 | 1 | 9e-06 | 0.999922 | 5.9e-05
|  | 2022-08-12 13:11 | 26 | [18 empty] | 0 | 1.1 | 7e-06 | 1.099278 | 5.9e-05
|  | 2022-08-12 13:11 | 27 | [18 empty] | 0 | 1.2 | 8e-06 | 1.199469 | 5.9e-05
|  | 2022-08-12 13:11 | 28 | [18 empty] | 0 | 1.3 | 9e-06 | 1.299661 | 5.9e-05
|  | 2022-08-12 13:11 | 29 | [18 empty] | 0 | 1.4 | 8e-06 | 1.399852 | 5.9e-05
|  | 2022-08-12 13:11 | 30 | [18 empty] | 0 | 1.5 | 8e-06 | 1.500044 | 5.9e-05
|  | 2022-08-12 13:11 | 31 | [18 empty] | 0 | 1.6 | 7e-06 | 1.600235 | 5.9e-05
|  | 2022-08-12 13:11 | 32 | [18 empty] | 0 | 1.7 | 7e-06 | 1.698756 | 5.9e-05
|  | 2022-08-12 13:11 | 33 | [18 empty] | 0 | 1.8 | 7e-06 | 1.798948 | 5.9e-05
|  | 2022-08-12 13:11 | 34 | [18 empty] | 0 | 1.9 | 7e-06 | 1.899139 | 5.9e-05
|  | 2022-08-12 13:11 | 35 | [18 empty] | 0 | 2 | 8e-06 | 1.99933 | 5.9e-05
|  | 2022-08-12 13:11 | 36 | [18 empty] | 0 | 2.1 | 8e-06 | 2.099522 | 5.9e-05
|  | 2022-08-12 13:11 | 37 | [18 empty] | 0 | 2.2 | 7e-06 | 2.198878 | 5.9e-05
|  | 2022-08-12 13:11 | 38 | [18 empty] | 0 | 2.3 | 7e-06 | 2.299069 | 5.9e-05
|  | 2022-08-12 13:11 | 39 | [18 empty] | 0 | 2.4 | 6e-06 | 2.399261 | 5.9e-05
|  | 2022-08-12 13:11 | 40 | [18 empty] | 0 | 2.5 | 7e-06 | 2.499452 | 5.9e-05
|  | 2022-08-12 13:11 | 41 | [18 empty] | 0 | 2.6 | 6e-06 | 2.599643 | 5.9e-05
|  | 2022-08-12 13:11 | 42 | [18 empty] | 0 | 2.7 | 7e-06 | 2.699835 | 5.9e-05
|  | 2022-08-12 13:11 | 43 | [18 empty] | 0 | 2.8 | 7e-06 | 2.798357 | 5.9e-05
|  | 2022-08-12 13:11 | 44 | [18 empty] | 0 | 2.9 | 7e-06 | 2.898548 | 5.9e-05
|  | 2022-08-12 13:11 | 45 | [18 empty] | 0 | 3 | 7e-06 | 2.998739 | 5.9e-05
|  | 2022-08-12 13:11 | 46 | [18 empty] | 0 | 3.1 | 7e-06 | 3.098931 | 5.9e-05
|  | 2022-08-12 13:11 | 47 | [18 empty] | 0 | 3.2 | 7e-06 | 3.199122 | 5.9e-05
|  | 2022-08-12 13:11 | 48 | [18 empty] | 0 | 3.3 | 8e-06 | 3.299313 | 5.9e-05
|  | 2022-08-12 13:12 | 49 | [18 empty] | 0 | 3.4 | 6e-06 | 3.39867 | 5.9e-05
|  | 2022-08-12 13:12 | 50 | [18 empty] | 0 | 3.5 | 6e-06 | 3.498861 | 5.9e-05
|  | 2022-08-12 13:12 | 51 | [18 empty] | 0 | 3.6 | 6e-06 | 3.599052 | 5.9e-05
|  | 2022-08-12 13:12 | 52 | [18 empty] | 0 | 3.7 | 6e-06 | 3.699244 | 5.9e-05
|  | 2022-08-12 13:12 | 53 | [18 empty] | 0 | 3.8 | 6e-06 | 3.799435 | 5.9e-05
|  | 2022-08-12 13:12 | 54 | [18 empty] | 0 | 3.9 | 6e-06 | 3.899626 | 5.9e-05
|  | 2022-08-12 13:12 | 55 | [18 empty] | 0 | 4 | 6e-06 | 3.998148 | 5.9e-05
|  | 2022-08-12 13:12 | 56 | [18 empty] | 0 | 4.1 | 6e-06 | 4.098339 | 5.9e-05
|  | 2022-08-12 13:12 | 57 | [18 empty] | 0 | 4.2 | 6e-06 | 4.19853 | 5.9e-05
|  | 2022-08-12 13:12 | 58 | [18 empty] | 0 | 4.3 | 6e-06 | 4.298722 | 5.9e-05
|  | 2022-08-12 13:12 | 59 | [18 empty] | 0 | 4.4 | 7e-06 | 4.399748 | 5.9e-05
|  | 2022-08-12 13:12 | 60 | [18 empty] | 0 | 4.5 | 6e-06 | 4.49827 | 5.9e-05
|  | 2022-08-12 13:12 | 61 | [18 empty] | 0 | 4.6 | 5e-06 | 4.598461 | 5.9e-05
|  | 2022-08-12 13:12 | 62 | [18 empty] | 0 | 4.7 | 5e-06 | 4.698652 | 5.9e-05
|  | 2022-08-12 13:12 | 63 | [18 empty] | 0 | 4.8 | 6e-06 | 4.798843 | 5.9e-05
|  | 2022-08-12 13:12 | 64 | [18 empty] | 0 | 4.9 | 6e-06 | 4.899035 | 5.9e-05
|  | 2022-08-12 13:12 | 65 | [18 empty] | 0 | 5 | 6e-06 | 4.999227 | 5.9e-05
|  | 2022-08-12 13:12 | 66 | [18 empty] | 0 | 5.1 | 5e-06 | 5.097748 | 5.9e-05
|  | 2022-08-12 13:12 | 67 | [18 empty] | 0 | 5.2 | 6e-06 | 5.198774 | 5.9e-05
|  | 2022-08-12 13:12 | 68 | [18 empty] | 0 | 5.3 | 6e-06 | 5.298965 | 5.9e-05
|  | 2022-08-12 13:12 | 69 | [18 empty] | 0 | 5.4 | 6e-06 | 5.399157 | 5.9e-05
|  | 2022-08-12 13:12 | 70 | [18 empty] | 0 | 5.5 | 5e-06 | 5.499349 | 5.9e-05
|  | 2022-08-12 13:12 | 71 | [18 empty] | 0 | 5.6 | 5e-06 | 5.59954 | 5.9e-05
|  | 2022-08-12 13:12 | 72 | [18 empty] | 0 | 5.7 | 6e-06 | 5.698061 | 5.9e-05
|  | 2022-08-12 13:12 | 73 | [18 empty] | 0 | 5.8 | 6e-06 | 5.798252 | 5.9e-05
|  | 2022-08-12 13:12 | 74 | [18 empty] | 0 | 5.9 | 5e-06 | 5.898444 | 5.9e-05
|  | 2022-08-12 13:12 | 75 | [18 empty] | 0 | 6 | 5e-06 | 5.99947 | 5.9e-05
|  | 2022-08-12 13:12 | 76 | [18 empty] | 0 | 6.1 | 5e-06 | 6.098826 | 5.9e-05
|  | 2022-08-12 13:12 | 77 | [18 empty] | 0 | 6.2 | 5e-06 | 6.199853 | 5.9e-05
|  | 2022-08-12 13:12 | 78 | [18 empty] | 0 | 6.3 | 5e-06 | 6.298374 | 5.9e-05
|  | 2022-08-12 13:12 | 79 | [18 empty] | 0 | 6.4 | 4e-06 | 6.398565 | 5.9e-05
|  | 2022-08-12 13:12 | 80 | [18 empty] | 0 | 6.5 | 5e-06 | 6.498757 | 5.9e-05
|  | 2022-08-12 13:12 | 81 | [18 empty] | 0 | 6.6 | 5e-06 | 6.598948 | 5.9e-05
|  | 2022-08-12 13:12 | 82 | [18 empty] | 0 | 6.7 | 5e-06 | 6.69914 | 5.9e-05
|  | 2022-08-12 13:12 | 83 | [18 empty] | 0 | 6.8 | 4e-06 | 6.797662 | 5.9e-05
|  | 2022-08-12 13:12 | 84 | [18 empty] | 0 | 6.9 | 4e-06 | 6.897853 | 5.9e-05
|  | 2022-08-12 13:12 | 85 | [18 empty] | 0 | 7 | 4e-06 | 6.998878 | 5.9e-05
|  | 2022-08-12 13:12 | 86 | [18 empty] | 0 | 7.1 | 5e-06 | 7.099071 | 5.9e-05
|  | 2022-08-12 13:12 | 87 | [18 empty] | 0 | 7.2 | 4e-06 | 7.199262 | 5.9e-05
|  | 2022-08-12 13:12 | 88 | [18 empty] | 0 | 7.3 | 5e-06 | 7.299453 | 5.9e-05
|  | 2022-08-12 13:12 | 89 | [18 empty] | 0 | 7.4 | 4e-06 | 7.397975 | 5.9e-05
|  | 2022-08-12 13:12 | 90 | [18 empty] | 0 | 7.5 | 5e-06 | 7.498166 | 5.9e-05
|  | 2022-08-12 13:12 | 91 | [18 empty] | 0 | 7.6 | 5e-06 | 7.598357 | 5.9e-05
|  | 2022-08-12 13:12 | 92 | [18 empty] | 0 | 7.7 | 4e-06 | 7.698548 | 5.9e-05
|  | 2022-08-12 13:12 | 93 | [18 empty] | 0 | 7.8 | 4e-06 | 7.799575 | 5.9e-05
|  | 2022-08-12 13:12 | 94 | [18 empty] | 0 | 7.9 | 5e-06 | 7.899766 | 5.9e-05
|  | 2022-08-12 13:12 | 95 | [18 empty] | 0 | 8 | 4e-06 | 7.998288 | 5.9e-05
|  | 2022-08-12 13:12 | 96 | [18 empty] | 0 | 8.1 | 4e-06 | 8.098479 | 5.9e-05
|  | 2022-08-12 13:12 | 97 | [18 empty] | 0 | 8.2 | 5e-06 | 8.19867 | 5.9e-05
|  | 2022-08-12 13:12 | 98 | [18 empty] | 0 | 8.3 | 4e-06 | 8.298862 | 5.9e-05
|  | 2022-08-12 13:12 | 99 | [18 empty] | 0 | 8.4 | 4e-06 | 8.399053 | 5.9e-05
|  | 2022-08-12 13:12 | 100 | [18 empty] | 0 | 8.5 | 4e-06 | 8.499245 | 5.9e-05
|  | 2022-08-12 13:12 | 101 | [18 empty] | 0 | 8.6 | 4e-06 | 8.597766 | 5.9e-05
|  | 2022-08-12 13:12 | 102 | [18 empty] | 0 | 8.7 | 4e-06 | 8.698792 | 5.9e-05
|  | 2022-08-12 13:12 | 103 | [18 empty] | 0 | 8.8 | 4e-06 | 8.798984 | 5.9e-05
|  | 2022-08-12 13:12 | 104 | [18 empty] | 0 | 8.9 | 4e-06 | 8.899175 | 5.9e-05
|  | 2022-08-12 13:12 | 105 | [18 empty] | 0 | 9 | 4e-06 | 8.999366 | 5.9e-05
|  | 2022-08-12 13:12 | 106 | [18 empty] | 0 | 9.1 | 4e-06 | 9.097888 | 5.9e-05
|  | 2022-08-12 13:12 | 107 | [18 empty] | 0 | 9.2 | 3e-06 | 9.198079 | 5.9e-05
|  | 2022-08-12 13:12 | 108 | [18 empty] | 0 | 9.3 | 4e-06 | 9.29827 | 5.9e-05
|  | 2022-08-12 13:12 | 109 | [18 empty] | 0 | 9.4 | 4e-06 | 9.398461 | 5.9e-05
|  | 2022-08-12 13:12 | 110 | [18 empty] | 0 | 9.5 | 3e-06 | 9.499488 | 5.9e-05
|  | 2022-08-12 13:12 | 111 | [18 empty] | 0 | 9.6 | 4e-06 | 9.599679 | 5.9e-05
|  | 2022-08-12 13:12 | 112 | [18 empty] | 0 | 9.7 | 4e-06 | 9.698201 | 5.9e-05
|  | 2022-08-12 13:12 | 113 | [18 empty] | 0 | 9.8 | 3e-06 | 9.798392 | 5.9e-05
|  | 2022-08-12 13:12 | 114 | [18 empty] | 0 | 9.9 | 3e-06 | 9.898583 | 5.9e-05
|  | 2022-08-12 13:12 | 115 | [18 empty] | 0 | 10 | 3e-06 | 9.998775 | 5.9e-05
|  | 2022-08-12 13:12 | 116 | [18 empty] | 1 | 0 | -7.9e-05 | 0.001348 | 0.998697
|  | 2022-08-12 13:12 | 117 | [18 empty] | 1 | 0.1 | -9e-06 | 0.099869 | 0.999532
|  | 2022-08-12 13:12 | 118 | [18 empty] | 1 | 0.2 | -1e-06 | 0.200061 | 0.998697
|  | 2022-08-12 13:12 | 119 | [18 empty] | 1 | 0.3 | 2e-06 | 0.300252 | 0.999532
|  | 2022-08-12 13:12 | 120 | [18 empty] | 1 | 0.4 | 3e-06 | 0.400443 | 0.999532
|  | 2022-08-12 13:12 | 121 | [18 empty] | 1 | 0.5 | 4e-06 | 0.498965 | 0.999532
|  | 2022-08-12 13:12 | 122 | [18 empty] | 1 | 0.6 | 5e-06 | 0.599156 | 0.999532
|  | 2022-08-12 13:12 | 123 | [18 empty] | 1 | 0.7 | 4e-06 | 0.699348 | 0.999532
|  | 2022-08-12 13:12 | 124 | [18 empty] | 1 | 0.8 | 5e-06 | 0.800374 | 0.999532
|  | 2022-08-12 13:12 | 125 | [18 empty] | 1 | 0.9 | 5e-06 | 0.89973 | 0.999532
|  | 2022-08-12 13:12 | 126 | [18 empty] | 1 | 1 | 6e-06 | 1.000757 | 0.999532
|  | 2022-08-12 13:12 | 127 | [18 empty] | 1 | 1.1 | 5e-06 | 1.099278 | 0.999532
|  | 2022-08-12 13:12 | 128 | [18 empty] | 1 | 1.2 | 6e-06 | 1.199469 | 0.999532
|  | 2022-08-12 13:12 | 129 | [18 empty] | 1 | 1.3 | 6e-06 | 1.299661 | 0.999532
|  | 2022-08-12 13:12 | 130 | [18 empty] | 1 | 1.4 | 5e-06 | 1.399852 | 0.999532
|  | 2022-08-12 13:12 | 131 | [18 empty] | 1 | 1.5 | 6e-06 | 1.500044 | 0.999532
|  | 2022-08-12 13:12 | 132 | [18 empty] | 1 | 1.6 | 5e-06 | 1.600235 | 0.999532
|  | 2022-08-12 13:12 | 133 | [18 empty] | 1 | 1.7 | 6e-06 | 1.698756 | 0.999532
|  | 2022-08-12 13:12 | 134 | [18 empty] | 1 | 1.8 | 6e-06 | 1.798948 | 0.999532
|  | 2022-08-12 13:12 | 135 | [18 empty] | 1 | 1.9 | 5e-06 | 1.899974 | 0.999532
|  | 2022-08-12 13:12 | 136 | [18 empty] | 1 | 2 | 5e-06 | 2.000165 | 0.999532
|  | 2022-08-12 13:12 | 137 | [18 empty] | 1 | 2.1 | 6e-06 | 2.099522 | 0.999532
|  | 2022-08-12 13:12 | 138 | [18 empty] | 1 | 2.2 | 6e-06 | 2.198878 | 0.999532
|  | 2022-08-12 13:12 | 139 | [18 empty] | 1 | 2.3 | 5e-06 | 2.299069 | 0.999532
|  | 2022-08-12 13:12 | 140 | [18 empty] | 1 | 2.4 | 5e-06 | 2.399261 | 0.999532
|  | 2022-08-12 13:12 | 141 | [18 empty] | 1 | 2.5 | 5e-06 | 2.499452 | 0.999532
|  | 2022-08-12 13:12 | 142 | [18 empty] | 1 | 2.6 | 5e-06 | 2.599643 | 0.999532
|  | 2022-08-12 13:12 | 143 | [18 empty] | 1 | 2.7 | 4e-06 | 2.699835 | 0.999532
|  | 2022-08-12 13:12 | 144 | [18 empty] | 1 | 2.8 | 5e-06 | 2.798357 | 0.999532
|  | 2022-08-12 13:12 | 145 | [18 empty] | 1 | 2.9 | 5e-06 | 2.898548 | 0.999532
|  | 2022-08-12 13:12 | 146 | [18 empty] | 1 | 3 | 5e-06 | 2.998739 | 0.999532
|  | 2022-08-12 13:12 | 147 | [18 empty] | 1 | 3.1 | 5e-06 | 3.098931 | 0.999532
|  | 2022-08-12 13:12 | 148 | [18 empty] | 1 | 3.2 | 4e-06 | 3.199957 | 0.998697
|  | 2022-08-12 13:13 | 149 | [18 empty] | 1 | 3.3 | 5e-06 | 3.300148 | 0.999532
|  | 2022-08-12 13:13 | 150 | [18 empty] | 1 | 3.4 | 5e-06 | 3.39867 | 0.999532
|  | 2022-08-12 13:13 | 151 | [18 empty] | 1 | 3.5 | 5e-06 | 3.498861 | 0.999532
|  | 2022-08-12 13:13 | 152 | [18 empty] | 1 | 3.6 | 5e-06 | 3.599052 | 0.999532
|  | 2022-08-12 13:13 | 153 | [18 empty] | 1 | 3.7 | 4e-06 | 3.699244 | 0.999532
|  | 2022-08-12 13:13 | 154 | [18 empty] | 1 | 3.8 | 5e-06 | 3.799435 | 0.999532
|  | 2022-08-12 13:13 | 155 | [18 empty] | 1 | 3.9 | 5e-06 | 3.899626 | 0.999532
|  | 2022-08-12 13:13 | 156 | [18 empty] | 1 | 4 | 4e-06 | 3.998148 | 0.999532
|  | 2022-08-12 13:13 | 157 | [18 empty] | 1 | 4.1 | 5e-06 | 4.099174 | 0.999532
|  | 2022-08-12 13:13 | 158 | [18 empty] | 1 | 4.2 | 4e-06 | 4.199366 | 0.999532
|  | 2022-08-12 13:13 | 159 | [18 empty] | 1 | 4.3 | 4e-06 | 4.298722 | 0.999532
|  | 2022-08-12 13:13 | 160 | [18 empty] | 1 | 4.4 | 5e-06 | 4.399748 | 0.999532
|  | 2022-08-12 13:13 | 161 | [18 empty] | 1 | 4.5 | 4e-06 | 4.49827 | 0.999532
|  | 2022-08-12 13:13 | 162 | [18 empty] | 1 | 4.6 | 5e-06 | 4.598461 | 0.999532
|  | 2022-08-12 13:13 | 163 | [18 empty] | 1 | 4.7 | 5e-06 | 4.698652 | 0.999532
|  | 2022-08-12 13:13 | 164 | [18 empty] | 1 | 4.8 | 4e-06 | 4.798843 | 0.999532
|  | 2022-08-12 13:13 | 165 | [18 empty] | 1 | 4.9 | 4e-06 | 4.899035 | 0.999532
|  | 2022-08-12 13:13 | 166 | [18 empty] | 1 | 5 | 4e-06 | 4.999227 | 0.999532
|  | 2022-08-12 13:13 | 167 | [18 empty] | 1 | 5.1 | 4e-06 | 5.097748 | 0.999532
|  | 2022-08-12 13:13 | 168 | [18 empty] | 1 | 5.2 | 5e-06 | 5.198774 | 0.999532
|  | 2022-08-12 13:13 | 169 | [18 empty] | 1 | 5.3 | 4e-06 | 5.298965 | 0.999532
|  | 2022-08-12 13:13 | 170 | [18 empty] | 1 | 5.4 | 4e-06 | 5.399157 | 0.999532
|  | 2022-08-12 13:13 | 171 | [18 empty] | 1 | 5.5 | 4e-06 | 5.499349 | 0.999532
|  | 2022-08-12 13:13 | 172 | [18 empty] | 1 | 5.6 | 4e-06 | 5.59954 | 0.999532
|  | 2022-08-12 13:13 | 173 | [18 empty] | 1 | 5.7 | 4e-06 | 5.698061 | 0.999532
|  | 2022-08-12 13:13 | 174 | [18 empty] | 1 | 5.8 | 4e-06 | 5.798252 | 0.999532
|  | 2022-08-12 13:13 | 175 | [18 empty] | 1 | 5.9 | 4e-06 | 5.899279 | 0.999532
|  | 2022-08-12 13:13 | 176 | [18 empty] | 1 | 6 | 5e-06 | 5.998635 | 0.999532
|  | 2022-08-12 13:13 | 177 | [18 empty] | 1 | 6.1 | 4e-06 | 6.099662 | 0.999532
|  | 2022-08-12 13:13 | 178 | [18 empty] | 1 | 6.2 | 3e-06 | 6.199853 | 0.999532
|  | 2022-08-12 13:13 | 179 | [18 empty] | 1 | 6.3 | 3e-06 | 6.298374 | 0.999532
|  | 2022-08-12 13:13 | 180 | [18 empty] | 1 | 6.4 | 4e-06 | 6.398565 | 0.999532
|  | 2022-08-12 13:13 | 181 | [18 empty] | 1 | 6.5 | 4e-06 | 6.498757 | 0.999532
|  | 2022-08-12 13:13 | 182 | [18 empty] | 1 | 6.6 | 4e-06 | 6.598948 | 0.999532
|  | 2022-08-12 13:13 | 183 | [18 empty] | 1 | 6.7 | 4e-06 | 6.69914 | 0.999532
|  | 2022-08-12 13:13 | 184 | [18 empty] | 1 | 6.8 | 4e-06 | 6.797662 | 0.999532
|  | 2022-08-12 13:13 | 185 | [18 empty] | 1 | 6.9 | 3e-06 | 6.898687 | 0.999532
|  | 2022-08-12 13:13 | 186 | [18 empty] | 1 | 7 | 3e-06 | 6.998878 | 0.999532
|  | 2022-08-12 13:13 | 187 | [18 empty] | 1 | 7.1 | 4e-06 | 7.099071 | 0.999532
|  | 2022-08-12 13:13 | 188 | [18 empty] | 1 | 7.2 | 3e-06 | 7.199262 | 0.999532
|  | 2022-08-12 13:13 | 189 | [18 empty] | 1 | 7.3 | 4e-06 | 7.299453 | 0.999532
|  | 2022-08-12 13:13 | 190 | [18 empty] | 1 | 7.4 | 3e-06 | 7.397975 | 0.999532
|  | 2022-08-12 13:13 | 191 | [18 empty] | 1 | 7.5 | 3e-06 | 7.498166 | 0.999532
|  | 2022-08-12 13:13 | 192 | [18 empty] | 1 | 7.6 | 3e-06 | 7.599193 | 0.999532
|  | 2022-08-12 13:13 | 193 | [18 empty] | 1 | 7.7 | 3e-06 | 7.698548 | 0.999532
|  | 2022-08-12 13:13 | 194 | [18 empty] | 1 | 7.8 | 4e-06 | 7.799575 | 0.999532
|  | 2022-08-12 13:13 | 195 | [18 empty] | 1 | 7.9 | 3e-06 | 7.899766 | 0.999532
|  | 2022-08-12 13:13 | 196 | [18 empty] | 1 | 8 | 4e-06 | 7.998288 | 0.999532
|  | 2022-08-12 13:13 | 197 | [18 empty] | 1 | 8.1 | 2e-06 | 8.098479 | 0.999532
|  | 2022-08-12 13:13 | 198 | [18 empty] | 1 | 8.2 | 3e-06 | 8.19867 | 0.999532
|  | 2022-08-12 13:13 | 199 | [18 empty] | 1 | 8.3 | 3e-06 | 8.298862 | 0.999532
|  | 2022-08-12 13:13 | 200 | [18 empty] | 1 | 8.4 | 3e-06 | 8.399053 | 0.999532
|  | 2022-08-12 13:13 | 201 | [18 empty] | 1 | 8.5 | 3e-06 | 8.499245 | 0.999532
|  | 2022-08-12 13:13 | 202 | [18 empty] | 1 | 8.6 | 3e-06 | 8.597766 | 0.999532
|  | 2022-08-12 13:13 | 203 | [18 empty] | 1 | 8.7 | 3e-06 | 8.698792 | 0.999532
|  | 2022-08-12 13:13 | 204 | [18 empty] | 1 | 8.8 | 4e-06 | 8.798984 | 0.999532
|  | 2022-08-12 13:13 | 205 | [18 empty] | 1 | 8.9 | 3e-06 | 8.899175 | 0.999532
|  | 2022-08-12 13:13 | 206 | [18 empty] | 1 | 9 | 4e-06 | 8.999366 | 0.999532
|  | 2022-08-12 13:13 | 207 | [18 empty] | 1 | 9.1 | 3e-06 | 9.097888 | 0.999532
|  | 2022-08-12 13:13 | 208 | [18 empty] | 1 | 9.2 | 3e-06 | 9.198079 | 0.999532
|  | 2022-08-12 13:13 | 209 | [18 empty] | 1 | 9.3 | 3e-06 | 9.29827 | 0.999532
|  | 2022-08-12 13:13 | 210 | [18 empty] | 1 | 9.4 | 2e-06 | 9.399297 | 0.999532
|  | 2022-08-12 13:13 | 211 | [18 empty] | 1 | 9.5 | 3e-06 | 9.498653 | 0.999532
|  | 2022-08-12 13:13 | 212 | [18 empty] | 1 | 9.6 | 2e-06 | 9.599679 | 0.999532
|  | 2022-08-12 13:13 | 213 | [18 empty] | 1 | 9.7 | 3e-06 | 9.698201 | 0.999532
|  | 2022-08-12 13:13 | 214 | [18 empty] | 1 | 9.8 | 2e-06 | 9.798392 | 0.999532
|  | 2022-08-12 13:13 | 215 | [18 empty] | 1 | 9.9 | 2e-06 | 9.898583 | 0.999532
|  | 2022-08-12 13:13 | 216 | [18 empty] | 1 | 10 | 2e-06 | 9.998775 | 0.999532
|  | 2022-08-12 13:13 | 217 | [18 empty] | 2 | 0 | -5.9e-05 | 0.001348 | 1.99984
|  | 2022-08-12 13:13 | 218 | [18 empty] | 2 | 0.1 | 4e-05 | 0.099869 | 1.99984
|  | 2022-08-12 13:13 | 219 | [18 empty] | 2 | 0.2 | 8.5e-05 | 0.200061 | 1.99984
|  | 2022-08-12 13:13 | 220 | [18 empty] | 2 | 0.3 | 0.000116 | 0.300252 | 1.99984
|  | 2022-08-12 13:13 | 221 | [18 empty] | 2 | 0.4 | 0.000137 | 0.400443 | 1.99984
|  | 2022-08-12 13:13 | 222 | [18 empty] | 2 | 0.5 | 0.00015 | 0.498965 | 1.99984
|  | 2022-08-12 13:13 | 223 | [18 empty] | 2 | 0.6 | 0.000157 | 0.599156 | 1.99984
|  | 2022-08-12 13:13 | 224 | [18 empty] | 2 | 0.7 | 0.000163 | 0.699348 | 1.99984
|  | 2022-08-12 13:13 | 225 | [18 empty] | 2 | 0.8 | 0.000167 | 0.799539 | 1.99984
|  | 2022-08-12 13:13 | 226 | [18 empty] | 2 | 0.9 | 0.000171 | 0.89973 | 1.99984
|  | 2022-08-12 13:13 | 227 | [18 empty] | 2 | 1 | 0.000174 | 1.000757 | 1.99984
|  | 2022-08-12 13:13 | 228 | [18 empty] | 2 | 1.1 | 0.000175 | 1.099278 | 1.99984
|  | 2022-08-12 13:13 | 229 | [18 empty] | 2 | 1.2 | 0.000178 | 1.199469 | 1.99984
|  | 2022-08-12 13:13 | 230 | [18 empty] | 2 | 1.3 | 0.000179 | 1.299661 | 1.99984
|  | 2022-08-12 13:13 | 231 | [18 empty] | 2 | 1.4 | 0.000182 | 1.399852 | 1.99984
|  | 2022-08-12 13:13 | 232 | [18 empty] | 2 | 1.5 | 0.000183 | 1.500044 | 1.99984
|  | 2022-08-12 13:13 | 233 | [18 empty] | 2 | 1.6 | 0.000185 | 1.600235 | 1.99984
|  | 2022-08-12 13:13 | 234 | [18 empty] | 2 | 1.7 | 0.000187 | 1.698756 | 1.99984
|  | 2022-08-12 13:13 | 235 | [18 empty] | 2 | 1.8 | 0.000189 | 1.798948 | 1.99984
|  | 2022-08-12 13:13 | 236 | [18 empty] | 2 | 1.9 | 0.00019 | 1.899974 | 1.99984
|  | 2022-08-12 13:13 | 237 | [18 empty] | 2 | 2 | 0.000192 | 1.99933 | 1.99984
|  | 2022-08-12 13:13 | 238 | [18 empty] | 2 | 2.1 | 0.000193 | 2.100357 | 1.99984
|  | 2022-08-12 13:13 | 239 | [18 empty] | 2 | 2.2 | 0.000196 | 2.198878 | 1.99984
|  | 2022-08-12 13:13 | 240 | [18 empty] | 2 | 2.3 | 0.000197 | 2.299069 | 1.99984
|  | 2022-08-12 13:13 | 241 | [18 empty] | 2 | 2.4 | 0.000198 | 2.399261 | 1.99984
|  | 2022-08-12 13:13 | 242 | [18 empty] | 2 | 2.5 | 0.000199 | 2.499452 | 1.99984
|  | 2022-08-12 13:13 | 243 | [18 empty] | 2 | 2.6 | 0.000201 | 2.599643 | 1.99984
|  | 2022-08-12 13:13 | 244 | [18 empty] | 2 | 2.7 | 0.000203 | 2.699835 | 1.99984
|  | 2022-08-12 13:13 | 245 | [18 empty] | 2 | 2.8 | 0.000204 | 2.798357 | 1.99984
|  | 2022-08-12 13:14 | 246 | [18 empty] | 2 | 2.9 | 0.000205 | 2.898548 | 1.99984
|  | 2022-08-12 13:14 | 247 | [18 empty] | 2 | 3 | 0.000208 | 2.998739 | 1.99984
|  | 2022-08-12 13:14 | 248 | [18 empty] | 2 | 3.1 | 0.000208 | 3.098931 | 1.99984
|  | 2022-08-12 13:14 | 249 | [18 empty] | 2 | 3.2 | 0.000209 | 3.199957 | 1.99984
|  | 2022-08-12 13:14 | 250 | [18 empty] | 2 | 3.3 | 0.000212 | 3.300148 | 1.99984
|  | 2022-08-12 13:14 | 251 | [18 empty] | 2 | 3.4 | 0.000223 | 3.39867 | 1.99984
|  | 2022-08-12 13:14 | 252 | [18 empty] | 2 | 3.5 | 0.000235 | 3.498861 | 1.99984
|  | 2022-08-12 13:14 | 253 | [18 empty] | 2 | 3.6 | 0.000247 | 3.599052 | 1.99984
|  | 2022-08-12 13:14 | 254 | [18 empty] | 2 | 3.7 | 0.00026 | 3.699244 | 1.99984
|  | 2022-08-12 13:14 | 255 | [18 empty] | 2 | 3.8 | 0.000272 | 3.799435 | 1.99984
|  | 2022-08-12 13:14 | 256 | [18 empty] | 2 | 3.9 | 0.000284 | 3.899626 | 1.99984
|  | 2022-08-12 13:14 | 257 | [18 empty] | 2 | 4 | 0.000299 | 3.998983 | 1.99984
|  | 2022-08-12 13:14 | 258 | [18 empty] | 2 | 4.1 | 0.000314 | 4.098339 | 1.99984
|  | 2022-08-12 13:14 | 259 | [18 empty] | 2 | 4.2 | 0.000333 | 4.199366 | 1.99984
|  | 2022-08-12 13:14 | 260 | [18 empty] | 2 | 4.3 | 0.000362 | 4.299557 | 1.99984
|  | 2022-08-12 13:14 | 261 | [18 empty] | 2 | 4.4 | 0.000321 | 4.399748 | 1.99984
|  | 2022-08-12 13:14 | 262 | [18 empty] | 2 | 4.5 | 0.00034 | 4.49827 | 1.99984
|  | 2022-08-12 13:14 | 263 | [18 empty] | 2 | 4.6 | 0.000367 | 4.598461 | 1.99984
|  | 2022-08-12 13:14 | 264 | [18 empty] | 2 | 4.7 | 0.000956 | 4.698652 | 1.99984
|  | 2022-08-12 13:14 | 265 | [18 empty] | 2 | 4.8 | 0.000975 | 4.798843 | 1.99984
|  | 2022-08-12 13:14 | 266 | [18 empty] | 2 | 4.9 | 0.000993 | 4.89987 | 1.99984
|  | 2022-08-12 13:14 | 267 | [18 empty] | 2 | 5 | 0.001008 | 4.999227 | 1.99984
|  | 2022-08-12 13:14 | 268 | [18 empty] | 2 | 5.1 | 0.001021 | 5.098583 | 1.99984
|  | 2022-08-12 13:14 | 269 | [18 empty] | 2 | 5.2 | 0.001034 | 5.198774 | 1.99984
|  | 2022-08-12 13:14 | 270 | [18 empty] | 2 | 5.3 | 0.001046 | 5.298965 | 1.99984
|  | 2022-08-12 13:14 | 271 | [18 empty] | 2 | 5.4 | 0.001058 | 5.399157 | 1.99984
|  | 2022-08-12 13:14 | 272 | [18 empty] | 2 | 5.5 | 0.001067 | 5.499349 | 1.99984
|  | 2022-08-12 13:14 | 273 | [18 empty] | 2 | 5.6 | 0.001077 | 5.59954 | 1.99984
|  | 2022-08-12 13:14 | 274 | [18 empty] | 2 | 5.7 | 0.001086 | 5.698061 | 1.99984
|  | 2022-08-12 13:14 | 275 | [18 empty] | 2 | 5.8 | 0.001096 | 5.798252 | 1.99984
|  | 2022-08-12 13:14 | 276 | [18 empty] | 2 | 5.9 | 0.001104 | 5.898444 | 1.99984
|  | 2022-08-12 13:14 | 277 | [18 empty] | 2 | 6 | 0.001112 | 5.998635 | 1.99984
|  | 2022-08-12 13:14 | 278 | [18 empty] | 2 | 6.1 | 0.001121 | 6.099662 | 1.99984
|  | 2022-08-12 13:14 | 279 | [18 empty] | 2 | 6.2 | 0.001128 | 6.199853 | 1.99984
|  | 2022-08-12 13:14 | 280 | [18 empty] | 2 | 6.3 | 0.001135 | 6.298374 | 1.99984
|  | 2022-08-12 13:14 | 281 | [18 empty] | 2 | 6.4 | 0.001143 | 6.398565 | 1.99984
|  | 2022-08-12 13:14 | 282 | [18 empty] | 2 | 6.5 | 0.001151 | 6.498757 | 1.99984
|  | 2022-08-12 13:14 | 283 | [18 empty] | 2 | 6.6 | 0.001158 | 6.598948 | 1.99984
|  | 2022-08-12 13:14 | 284 | [18 empty] | 2 | 6.7 | 0.001164 | 6.69914 | 1.99984
|  | 2022-08-12 13:14 | 285 | [18 empty] | 2 | 6.8 | 0.001171 | 6.797662 | 1.99984
|  | 2022-08-12 13:14 | 286 | [18 empty] | 2 | 6.9 | 0.001178 | 6.897853 | 1.99984
|  | 2022-08-12 13:14 | 287 | [18 empty] | 2 | 7 | 0.001185 | 6.998044 | 1.99984
|  | 2022-08-12 13:14 | 288 | [18 empty] | 2 | 7.1 | 0.001191 | 7.099071 | 1.99984
|  | 2022-08-12 13:14 | 289 | [18 empty] | 2 | 7.2 | 0.001198 | 7.199262 | 1.99984
|  | 2022-08-12 13:14 | 290 | [18 empty] | 2 | 7.3 | 0.001204 | 7.299453 | 1.99984
|  | 2022-08-12 13:14 | 291 | [18 empty] | 2 | 7.4 | 0.001209 | 7.397975 | 1.99984
|  | 2022-08-12 13:14 | 292 | [18 empty] | 2 | 7.5 | 0.001217 | 7.498166 | 1.99984
|  | 2022-08-12 13:14 | 293 | [18 empty] | 2 | 7.6 | 0.001223 | 7.598357 | 1.99984
|  | 2022-08-12 13:14 | 294 | [18 empty] | 2 | 7.7 | 0.001229 | 7.699384 | 1.99984
|  | 2022-08-12 13:14 | 295 | [18 empty] | 2 | 7.8 | 0.001236 | 7.799575 | 1.99984
|  | 2022-08-12 13:14 | 296 | [18 empty] | 2 | 7.9 | 0.001241 | 7.899766 | 1.99984
|  | 2022-08-12 13:14 | 297 | [18 empty] | 2 | 8 | 0.001247 | 7.998288 | 1.99984
|  | 2022-08-12 13:14 | 298 | [18 empty] | 2 | 8.1 | 0.001253 | 8.098479 | 1.99984
|  | 2022-08-12 13:14 | 299 | [18 empty] | 2 | 8.2 | 0.001259 | 8.19867 | 1.99984
|  | 2022-08-12 13:14 | 300 | [18 empty] | 2 | 8.3 | 0.001264 | 8.298862 | 1.99984
|  | 2022-08-12 13:14 | 301 | [18 empty] | 2 | 8.4 | 0.00127 | 8.399053 | 1.99984
|  | 2022-08-12 13:14 | 302 | [18 empty] | 2 | 8.5 | 0.001276 | 8.500079 | 1.99984
|  | 2022-08-12 13:14 | 303 | [18 empty] | 2 | 8.6 | 0.00128 | 8.5986 | 1.99984
|  | 2022-08-12 13:14 | 304 | [18 empty] | 2 | 8.7 | 0.001287 | 8.698792 | 1.99984
|  | 2022-08-12 13:14 | 305 | [18 empty] | 2 | 8.8 | 0.001292 | 8.798984 | 1.99984
|  | 2022-08-12 13:14 | 306 | [18 empty] | 2 | 8.9 | 0.001298 | 8.899175 | 1.99984
|  | 2022-08-12 13:14 | 307 | [18 empty] | 2 | 9 | 0.001304 | 8.999366 | 1.99984
|  | 2022-08-12 13:14 | 308 | [18 empty] | 2 | 9.1 | 0.001309 | 9.097888 | 1.99984
|  | 2022-08-12 13:14 | 309 | [18 empty] | 2 | 9.2 | 0.001314 | 9.198079 | 1.99984
|  | 2022-08-12 13:14 | 310 | [18 empty] | 2 | 9.3 | 0.00132 | 9.29827 | 1.99984
|  | 2022-08-12 13:14 | 311 | [18 empty] | 2 | 9.4 | 0.001324 | 9.398461 | 1.99984
|  | 2022-08-12 13:14 | 312 | [18 empty] | 2 | 9.5 | 0.00133 | 9.499488 | 1.99984
|  | 2022-08-12 13:14 | 313 | [18 empty] | 2 | 9.6 | 0.001335 | 9.599679 | 1.99984
|  | 2022-08-12 13:14 | 314 | [18 empty] | 2 | 9.7 | 0.001341 | 9.698201 | 1.99984
|  | 2022-08-12 13:14 | 315 | [18 empty] | 2 | 9.8 | 0.001346 | 9.798392 | 1.99984
|  | 2022-08-12 13:14 | 316 | [18 empty] | 2 | 9.9 | 0.001351 | 9.898583 | 1.99984
|  | 2022-08-12 13:14 | 317 | [18 empty] | 2 | 10 | 0.001356 | 9.998775 | 1.99984
|  | 2022-08-12 13:14 | 318 | [18 empty] | 3 | 0 | -8.2e-05 | 0.001348 | 2.999313
|  | 2022-08-12 13:14 | 319 | [18 empty] | 3 | 0.1 | 0.000102 | 0.099869 | 2.999313
|  | 2022-08-12 13:14 | 320 | [18 empty] | 3 | 0.2 | 0.000216 | 0.200061 | 2.999313
|  | 2022-08-12 13:14 | 321 | [18 empty] | 3 | 0.3 | 0.000317 | 0.300252 | 2.999313
|  | 2022-08-12 13:14 | 322 | [18 empty] | 3 | 0.4 | 0.00041 | 0.400443 | 2.999313
|  | 2022-08-12 13:14 | 323 | [18 empty] | 3 | 0.5 | 0.000492 | 0.498965 | 2.999313
|  | 2022-08-12 13:14 | 324 | [18 empty] | 3 | 0.6 | 0.000568 | 0.599156 | 2.999313
|  | 2022-08-12 13:14 | 325 | [18 empty] | 3 | 0.7 | 0.000635 | 0.699348 | 2.999313
|  | 2022-08-12 13:14 | 326 | [18 empty] | 3 | 0.8 | 0.000696 | 0.799539 | 2.999313
|  | 2022-08-12 13:14 | 327 | [18 empty] | 3 | 0.9 | 0.000748 | 0.900565 | 2.999313
|  | 2022-08-12 13:14 | 328 | [18 empty] | 3 | 1 | 0.000794 | 1.000757 | 2.999313
|  | 2022-08-12 13:14 | 329 | [18 empty] | 3 | 1.1 | 0.000831 | 1.099278 | 2.999313
|  | 2022-08-12 13:14 | 330 | [18 empty] | 3 | 1.2 | 0.000864 | 1.199469 | 2.999313
|  | 2022-08-12 13:14 | 331 | [18 empty] | 3 | 1.3 | 0.00089 | 1.299661 | 2.999313
|  | 2022-08-12 13:14 | 332 | [18 empty] | 3 | 1.4 | 0.000898 | 1.399852 | 2.999313
|  | 2022-08-12 13:14 | 333 | [18 empty] | 3 | 1.5 | 0.000886 | 1.500044 | 2.999313
|  | 2022-08-12 13:14 | 334 | [18 empty] | 3 | 1.6 | 0.000879 | 1.600235 | 2.999313
|  | 2022-08-12 13:14 | 335 | [18 empty] | 3 | 1.7 | 0.000873 | 1.698756 | 2.999313
|  | 2022-08-12 13:14 | 336 | [18 empty] | 3 | 1.8 | 0.000871 | 1.798948 | 2.999313
|  | 2022-08-12 13:14 | 337 | [18 empty] | 3 | 1.9 | 0.000872 | 1.899139 | 2.999313
|  | 2022-08-12 13:14 | 338 | [18 empty] | 3 | 2 | 0.000876 | 1.99933 | 2.999313
|  | 2022-08-12 13:14 | 339 | [18 empty] | 3 | 2.1 | 0.000881 | 2.100357 | 2.999313
|  | 2022-08-12 13:15 | 340 | [18 empty] | 3 | 2.2 | 0.000889 | 2.198878 | 2.999313
|  | 2022-08-12 13:15 | 341 | [18 empty] | 3 | 2.3 | 0.0009 | 2.299069 | 2.999313
|  | 2022-08-12 13:15 | 342 | [18 empty] | 3 | 2.4 | 0.000913 | 2.399261 | 2.999313
|  | 2022-08-12 13:15 | 343 | [18 empty] | 3 | 2.5 | 0.000927 | 2.499452 | 2.999313
|  | 2022-08-12 13:15 | 344 | [18 empty] | 3 | 2.6 | 0.000947 | 2.599643 | 2.999313
|  | 2022-08-12 13:15 | 345 | [18 empty] | 3 | 2.7 | 0.000967 | 2.699835 | 2.999313
|  | 2022-08-12 13:15 | 346 | [18 empty] | 3 | 2.8 | 0.00099 | 2.798357 | 2.999313
|  | 2022-08-12 13:15 | 347 | [18 empty] | 3 | 2.9 | 0.001014 | 2.898548 | 2.999313
|  | 2022-08-12 13:15 | 348 | [18 empty] | 3 | 3 | 0.00104 | 2.998739 | 2.999313
|  | 2022-08-12 13:15 | 349 | [18 empty] | 3 | 3.1 | 0.001066 | 3.098931 | 2.999313
|  | 2022-08-12 13:15 | 350 | [18 empty] | 3 | 3.2 | 0.001093 | 3.199122 | 2.999313
|  | 2022-08-12 13:15 | 351 | [18 empty] | 3 | 3.3 | 0.001121 | 3.300148 | 2.999313
|  | 2022-08-12 13:15 | 352 | [18 empty] | 3 | 3.4 | 0.001148 | 3.39867 | 2.999313
|  | 2022-08-12 13:15 | 353 | [18 empty] | 3 | 3.5 | 0.001176 | 3.498861 | 2.999313
|  | 2022-08-12 13:15 | 354 | [18 empty] | 3 | 3.6 | 0.001207 | 3.599052 | 2.999313
|  | 2022-08-12 13:15 | 355 | [18 empty] | 3 | 3.7 | 0.001236 | 3.699244 | 2.999313
|  | 2022-08-12 13:15 | 356 | [18 empty] | 3 | 3.8 | 0.001267 | 3.799435 | 2.999313
|  | 2022-08-12 13:15 | 357 | [18 empty] | 3 | 3.9 | 0.001298 | 3.899626 | 2.999313
|  | 2022-08-12 13:15 | 358 | [18 empty] | 3 | 4 | 0.001328 | 3.998148 | 2.999313
|  | 2022-08-12 13:15 | 359 | [18 empty] | 3 | 4.1 | 0.00136 | 4.098339 | 2.999313
|  | 2022-08-12 13:15 | 360 | [18 empty] | 3 | 4.2 | 0.001392 | 4.19853 | 2.999313
|  | 2022-08-12 13:15 | 361 | [18 empty] | 3 | 4.3 | 0.001423 | 4.299557 | 2.999313
|  | 2022-08-12 13:15 | 362 | [18 empty] | 3 | 4.4 | 0.001455 | 4.399748 | 2.999313
|  | 2022-08-12 13:15 | 363 | [18 empty] | 3 | 4.5 | 0.001488 | 4.49827 | 2.999313
|  | 2022-08-12 13:15 | 364 | [18 empty] | 3 | 4.6 | 0.001521 | 4.598461 | 2.999313
|  | 2022-08-12 13:15 | 365 | [18 empty] | 3 | 4.7 | 0.001553 | 4.698652 | 2.999313
|  | 2022-08-12 13:15 | 366 | [18 empty] | 3 | 4.8 | 0.001588 | 4.798843 | 2.999313
|  | 2022-08-12 13:15 | 367 | [18 empty] | 3 | 4.9 | 0.001635 | 4.899035 | 2.999313
|  | 2022-08-12 13:15 | 368 | [18 empty] | 3 | 5 | 0.001706 | 4.999227 | 2.999313
|  | 2022-08-12 13:15 | 369 | [18 empty] | 3 | 5.1 | 0.001782 | 5.098583 | 2.999313
|  | 2022-08-12 13:15 | 370 | [18 empty] | 3 | 5.2 | 0.001858 | 5.198774 | 2.999313
|  | 2022-08-12 13:15 | 371 | [18 empty] | 3 | 5.3 | 0.001932 | 5.298965 | 2.999313
|  | 2022-08-12 13:15 | 372 | [18 empty] | 3 | 5.4 | 0.002004 | 5.399157 | 2.999313
|  | 2022-08-12 13:15 | 373 | [18 empty] | 3 | 5.5 | 0.00207 | 5.499349 | 2.999313
|  | 2022-08-12 13:15 | 374 | [18 empty] | 3 | 5.6 | 0.002135 | 5.59954 | 2.999313
|  | 2022-08-12 13:15 | 375 | [18 empty] | 3 | 5.7 | 0.002197 | 5.698061 | 2.999313
|  | 2022-08-12 13:15 | 376 | [18 empty] | 3 | 5.8 | 0.002255 | 5.798252 | 2.999313
|  | 2022-08-12 13:15 | 377 | [18 empty] | 3 | 5.9 | 0.002312 | 5.898444 | 2.999313
|  | 2022-08-12 13:15 | 378 | [18 empty] | 3 | 6 | 0.002367 | 5.998635 | 2.999313
|  | 2022-08-12 13:15 | 379 | [18 empty] | 3 | 6.1 | 0.002418 | 6.099662 | 2.999313
|  | 2022-08-12 13:15 | 380 | [18 empty] | 3 | 6.2 | 0.002468 | 6.199853 | 2.999313
|  | 2022-08-12 13:15 | 381 | [18 empty] | 3 | 6.3 | 0.002515 | 6.298374 | 2.999313
|  | 2022-08-12 13:15 | 382 | [18 empty] | 3 | 6.4 | 0.002561 | 6.398565 | 2.999313
|  | 2022-08-12 13:15 | 383 | [18 empty] | 3 | 6.5 | 0.002604 | 6.498757 | 2.999313
|  | 2022-08-12 13:15 | 384 | [18 empty] | 3 | 6.6 | 0.002645 | 6.598948 | 2.999313
|  | 2022-08-12 13:15 | 385 | [18 empty] | 3 | 6.7 | 0.002686 | 6.69914 | 2.999313
|  | 2022-08-12 13:15 | 386 | [18 empty] | 3 | 6.8 | 0.002722 | 6.798496 | 2.999313
|  | 2022-08-12 13:15 | 387 | [18 empty] | 3 | 6.9 | 0.002759 | 6.898687 | 2.999313
|  | 2022-08-12 13:15 | 388 | [18 empty] | 3 | 7 | 0.002793 | 6.998878 | 2.999313
|  | 2022-08-12 13:15 | 389 | [18 empty] | 3 | 7.1 | 0.002827 | 7.099071 | 2.999313
|  | 2022-08-12 13:15 | 390 | [18 empty] | 3 | 7.2 | 0.002858 | 7.199262 | 2.999313
|  | 2022-08-12 13:15 | 391 | [18 empty] | 3 | 7.3 | 0.002887 | 7.299453 | 2.999313
|  | 2022-08-12 13:15 | 392 | [18 empty] | 3 | 7.4 | 0.002915 | 7.397975 | 2.999313
|  | 2022-08-12 13:15 | 393 | [18 empty] | 3 | 7.5 | 0.002942 | 7.498166 | 2.999313
|  | 2022-08-12 13:15 | 394 | [18 empty] | 3 | 7.6 | 0.002968 | 7.598357 | 2.999313
|  | 2022-08-12 13:15 | 395 | [18 empty] | 3 | 7.7 | 0.002992 | 7.698548 | 2.999313
|  | 2022-08-12 13:15 | 396 | [18 empty] | 3 | 7.8 | 0.003016 | 7.799575 | 2.998478
|  | 2022-08-12 13:15 | 397 | [18 empty] | 3 | 7.9 | 0.003037 | 7.899766 | 2.999313
|  | 2022-08-12 13:15 | 398 | [18 empty] | 3 | 8 | 0.003059 | 7.998288 | 2.999313
|  | 2022-08-12 13:15 | 399 | [18 empty] | 3 | 8.1 | 0.003079 | 8.098479 | 2.999313
|  | 2022-08-12 13:15 | 400 | [18 empty] | 3 | 8.2 | 0.003098 | 8.19867 | 2.999313
|  | 2022-08-12 13:15 | 401 | [18 empty] | 3 | 8.3 | 0.003116 | 8.298862 | 2.999313
|  | 2022-08-12 13:15 | 402 | [18 empty] | 3 | 8.4 | 0.003134 | 8.399053 | 2.999313
|  | 2022-08-12 13:15 | 403 | [18 empty] | 3 | 8.5 | 0.003152 | 8.499245 | 2.999313
|  | 2022-08-12 13:15 | 404 | [18 empty] | 3 | 8.6 | 0.003168 | 8.5986 | 2.999313
|  | 2022-08-12 13:15 | 405 | [18 empty] | 3 | 8.7 | 0.003184 | 8.698792 | 2.999313
|  | 2022-08-12 13:15 | 406 | [18 empty] | 3 | 8.8 | 0.003199 | 8.798984 | 2.998478
|  | 2022-08-12 13:15 | 407 | [18 empty] | 3 | 8.9 | 0.003216 | 8.899175 | 2.999313
|  | 2022-08-12 13:15 | 408 | [18 empty] | 3 | 9 | 0.00323 | 8.999366 | 2.999313
|  | 2022-08-12 13:15 | 409 | [18 empty] | 3 | 9.1 | 0.003245 | 9.097888 | 2.999313
|  | 2022-08-12 13:15 | 410 | [18 empty] | 3 | 9.2 | 0.00326 | 9.198079 | 2.999313
|  | 2022-08-12 13:15 | 411 | [18 empty] | 3 | 9.3 | 0.003273 | 9.299106 | 2.999313
|  | 2022-08-12 13:15 | 412 | [18 empty] | 3 | 9.4 | 0.003288 | 9.399297 | 2.999313
|  | 2022-08-12 13:15 | 413 | [18 empty] | 3 | 9.5 | 0.003301 | 9.499488 | 2.999313
|  | 2022-08-12 13:15 | 414 | [18 empty] | 3 | 9.6 | 0.003315 | 9.599679 | 2.999313
|  | 2022-08-12 13:15 | 415 | [18 empty] | 3 | 9.7 | 0.003328 | 9.698201 | 2.999313
|  | 2022-08-12 13:15 | 416 | [18 empty] | 3 | 9.8 | 0.003342 | 9.798392 | 2.999313
|  | 2022-08-12 13:15 | 417 | [18 empty] | 3 | 9.9 | 0.003354 | 9.899419 | 2.999313
|  | 2022-08-12 13:15 | 418 | [18 empty] | 3 | 10 | 0.003368 | 9.998775 | 2.999313
|  | 2022-08-12 13:15 | 419 | [18 empty] | 4 | 0 | -7.5e-05 | 0.001348 | 3.997951
|  | 2022-08-12 13:15 | 420 | [18 empty] | 4 | 0.1 | 0.000153 | 0.099869 | 3.997951
|  | 2022-08-12 13:15 | 421 | [18 empty] | 4 | 0.2 | 0.000319 | 0.200061 | 3.997951
|  | 2022-08-12 13:15 | 422 | [18 empty] | 4 | 0.3 | 0.000474 | 0.300252 | 3.997951
|  | 2022-08-12 13:15 | 423 | [18 empty] | 4 | 0.4 | 0.000621 | 0.400443 | 3.997951
|  | 2022-08-12 13:15 | 424 | [18 empty] | 4 | 0.5 | 0.000758 | 0.498965 | 3.997951
|  | 2022-08-12 13:15 | 425 | [18 empty] | 4 | 0.6 | 0.000892 | 0.599156 | 3.997951
|  | 2022-08-12 13:15 | 426 | [18 empty] | 4 | 0.7 | 0.001018 | 0.699348 | 3.997951
|  | 2022-08-12 13:15 | 427 | [18 empty] | 4 | 0.8 | 0.001137 | 0.799539 | 3.997951
|  | 2022-08-12 13:15 | 428 | [18 empty] | 4 | 0.9 | 0.001251 | 0.900565 | 3.997951
|  | 2022-08-12 13:15 | 429 | [18 empty] | 4 | 1 | 0.001358 | 1.000757 | 3.997951
|  | 2022-08-12 13:15 | 430 | [18 empty] | 4 | 1.1 | 0.001455 | 1.099278 | 3.997951
|  | 2022-08-12 13:15 | 431 | [18 empty] | 4 | 1.2 | 0.001549 | 1.199469 | 3.997951
|  | 2022-08-12 13:15 | 432 | [18 empty] | 4 | 1.3 | 0.001636 | 1.299661 | 3.997951
|  | 2022-08-12 13:15 | 433 | [18 empty] | 4 | 1.4 | 0.001717 | 1.399852 | 3.997951
|  | 2022-08-12 13:15 | 434 | [18 empty] | 4 | 1.5 | 0.00179 | 1.500044 | 3.997951
|  | 2022-08-12 13:15 | 435 | [18 empty] | 4 | 1.6 | 0.001858 | 1.600235 | 3.997951
|  | 2022-08-12 13:15 | 436 | [18 empty] | 4 | 1.7 | 0.001919 | 1.698756 | 3.997951
|  | 2022-08-12 13:15 | 437 | [18 empty] | 4 | 1.8 | 0.001974 | 1.798948 | 3.997951
|  | 2022-08-12 13:15 | 438 | [18 empty] | 4 | 1.9 | 0.002023 | 1.899139 | 3.997951
|  | 2022-08-12 13:15 | 439 | [18 empty] | 4 | 2 | 0.002069 | 1.99933 | 3.997951
|  | 2022-08-12 13:16 | 440 | [18 empty] | 4 | 2.1 | 0.002034 | 2.100357 | 3.997951
|  | 2022-08-12 13:16 | 441 | [18 empty] | 4 | 2.2 | 0.001984 | 2.198878 | 3.997951
|  | 2022-08-12 13:16 | 442 | [18 empty] | 4 | 2.3 | 0.001945 | 2.299069 | 3.997951
|  | 2022-08-12 13:16 | 443 | [18 empty] | 4 | 2.4 | 0.001911 | 2.399261 | 3.997951
|  | 2022-08-12 13:16 | 444 | [18 empty] | 4 | 2.5 | 0.001882 | 2.499452 | 3.997951
|  | 2022-08-12 13:16 | 445 | [18 empty] | 4 | 2.6 | 0.001857 | 2.599643 | 3.997951
|  | 2022-08-12 13:16 | 446 | [18 empty] | 4 | 2.7 | 0.001837 | 2.699835 | 3.997951
|  | 2022-08-12 13:16 | 447 | [18 empty] | 4 | 2.8 | 0.001818 | 2.798357 | 3.997951
|  | 2022-08-12 13:16 | 448 | [18 empty] | 4 | 2.9 | 0.001802 | 2.898548 | 3.997951
|  | 2022-08-12 13:16 | 449 | [18 empty] | 4 | 3 | 0.00179 | 2.998739 | 3.997951
|  | 2022-08-12 13:16 | 450 | [18 empty] | 4 | 3.1 | 0.001781 | 3.098931 | 3.997951
|  | 2022-08-12 13:16 | 451 | [18 empty] | 4 | 3.2 | 0.001775 | 3.199957 | 3.997951
|  | 2022-08-12 13:16 | 452 | [18 empty] | 4 | 3.3 | 0.001772 | 3.300148 | 3.997951
|  | 2022-08-12 13:16 | 453 | [18 empty] | 4 | 3.4 | 0.001772 | 3.39867 | 3.997951
|  | 2022-08-12 13:16 | 454 | [18 empty] | 4 | 3.5 | 0.001775 | 3.498861 | 3.997951
|  | 2022-08-12 13:16 | 455 | [18 empty] | 4 | 3.6 | 0.001781 | 3.599052 | 3.997951
|  | 2022-08-12 13:16 | 456 | [18 empty] | 4 | 3.7 | 0.001792 | 3.699244 | 3.997951
|  | 2022-08-12 13:16 | 457 | [18 empty] | 4 | 3.8 | 0.001806 | 3.799435 | 3.997951
|  | 2022-08-12 13:16 | 458 | [18 empty] | 4 | 3.9 | 0.001822 | 3.899626 | 3.997951
|  | 2022-08-12 13:16 | 459 | [18 empty] | 4 | 4 | 0.001842 | 3.998983 | 3.997951
|  | 2022-08-12 13:16 | 460 | [18 empty] | 4 | 4.1 | 0.001866 | 4.098339 | 3.997951
|  | 2022-08-12 13:16 | 461 | [18 empty] | 4 | 4.2 | 0.001888 | 4.19853 | 3.997951
|  | 2022-08-12 13:16 | 462 | [18 empty] | 4 | 4.3 | 0.001912 | 4.299557 | 3.997951
|  | 2022-08-12 13:16 | 463 | [18 empty] | 4 | 4.4 | 0.001937 | 4.399748 | 3.997951
|  | 2022-08-12 13:16 | 464 | [18 empty] | 4 | 4.5 | 0.001965 | 4.49827 | 3.997951
|  | 2022-08-12 13:16 | 465 | [18 empty] | 4 | 4.6 | 0.001992 | 4.598461 | 3.997951
|  | 2022-08-12 13:16 | 466 | [18 empty] | 4 | 4.7 | 0.002022 | 4.698652 | 3.997951
|  | 2022-08-12 13:16 | 467 | [18 empty] | 4 | 4.8 | 0.002052 | 4.798843 | 3.997951
|  | 2022-08-12 13:16 | 468 | [18 empty] | 4 | 4.9 | 0.002084 | 4.899035 | 3.997951
|  | 2022-08-12 13:16 | 469 | [18 empty] | 4 | 5 | 0.002115 | 5.000061 | 3.997951
|  | 2022-08-12 13:16 | 470 | [18 empty] | 4 | 5.1 | 0.002144 | 5.097748 | 3.997951
|  | 2022-08-12 13:16 | 471 | [18 empty] | 4 | 5.2 | 0.002176 | 5.198774 | 3.997951
|  | 2022-08-12 13:16 | 472 | [18 empty] | 4 | 5.3 | 0.002208 | 5.298965 | 3.997951
|  | 2022-08-12 13:16 | 473 | [18 empty] | 4 | 5.4 | 0.002242 | 5.399157 | 3.997951
|  | 2022-08-12 13:16 | 474 | [18 empty] | 4 | 5.5 | 0.002275 | 5.499349 | 3.997951
|  | 2022-08-12 13:16 | 475 | [18 empty] | 4 | 5.6 | 0.00231 | 5.59954 | 3.997951
|  | 2022-08-12 13:16 | 476 | [18 empty] | 4 | 5.7 | 0.002347 | 5.698061 | 3.997951
|  | 2022-08-12 13:16 | 477 | [18 empty] | 4 | 5.8 | 0.002388 | 5.799088 | 3.997951
|  | 2022-08-12 13:16 | 478 | [18 empty] | 4 | 5.9 | 0.00243 | 5.899279 | 3.997951
|  | 2022-08-12 13:16 | 479 | [18 empty] | 4 | 6 | 0.002479 | 5.998635 | 3.997951
|  | 2022-08-12 13:16 | 480 | [18 empty] | 4 | 6.1 | 0.002551 | 6.098826 | 3.997951
|  | 2022-08-12 13:16 | 481 | [18 empty] | 4 | 6.2 | 0.002661 | 6.199853 | 3.997951
|  | 2022-08-12 13:16 | 482 | [18 empty] | 4 | 6.3 | 0.002779 | 6.298374 | 3.997951
|  | 2022-08-12 13:16 | 483 | [18 empty] | 4 | 6.4 | 0.002901 | 6.398565 | 3.997951
|  | 2022-08-12 13:16 | 484 | [18 empty] | 4 | 6.5 | 0.003021 | 6.498757 | 3.997951
|  | 2022-08-12 13:16 | 485 | [18 empty] | 4 | 6.6 | 0.003136 | 6.598948 | 3.997951
|  | 2022-08-12 13:16 | 486 | [18 empty] | 4 | 6.7 | 0.003246 | 6.69914 | 3.997951
|  | 2022-08-12 13:16 | 487 | [18 empty] | 4 | 6.8 | 0.003352 | 6.798496 | 3.997951
|  | 2022-08-12 13:16 | 488 | [18 empty] | 4 | 6.9 | 0.003455 | 6.897853 | 3.997951
|  | 2022-08-12 13:16 | 489 | [18 empty] | 4 | 7 | 0.003553 | 6.998878 | 3.997951
|  | 2022-08-12 13:16 | 490 | [18 empty] | 4 | 7.1 | 0.003651 | 7.099071 | 3.997951
|  | 2022-08-12 13:16 | 491 | [18 empty] | 4 | 7.2 | 0.003743 | 7.199262 | 3.997951
|  | 2022-08-12 13:16 | 492 | [18 empty] | 4 | 7.3 | 0.003833 | 7.299453 | 3.997951
|  | 2022-08-12 13:16 | 493 | [18 empty] | 4 | 7.4 | 0.003919 | 7.397975 | 3.997951
|  | 2022-08-12 13:16 | 494 | [18 empty] | 4 | 7.5 | 0.004005 | 7.498166 | 3.997951
|  | 2022-08-12 13:16 | 495 | [18 empty] | 4 | 7.6 | 0.004087 | 7.598357 | 3.997951
|  | 2022-08-12 13:16 | 496 | [18 empty] | 4 | 7.7 | 0.004167 | 7.698548 | 3.997951
|  | 2022-08-12 13:16 | 497 | [18 empty] | 4 | 7.8 | 0.004246 | 7.799575 | 3.997951
|  | 2022-08-12 13:16 | 498 | [18 empty] | 4 | 7.9 | 0.00432 | 7.899766 | 3.997951
|  | 2022-08-12 13:16 | 499 | [18 empty] | 4 | 8 | 0.004393 | 7.998288 | 3.997951
|  | 2022-08-12 13:16 | 500 | [18 empty] | 4 | 8.1 | 0.004465 | 8.098479 | 3.997951
|  | 2022-08-12 13:16 | 501 | [18 empty] | 4 | 8.2 | 0.004534 | 8.19867 | 3.997951
|  | 2022-08-12 13:16 | 502 | [18 empty] | 4 | 8.3 | 0.004603 | 8.298862 | 3.997951
|  | 2022-08-12 13:16 | 503 | [18 empty] | 4 | 8.4 | 0.00467 | 8.399053 | 3.997951
|  | 2022-08-12 13:16 | 504 | [18 empty] | 4 | 8.5 | 0.004733 | 8.499245 | 3.997951
|  | 2022-08-12 13:16 | 505 | [18 empty] | 4 | 8.6 | 0.004796 | 8.5986 | 3.997951
|  | 2022-08-12 13:16 | 506 | [18 empty] | 4 | 8.7 | 0.004856 | 8.698792 | 3.997951
|  | 2022-08-12 13:16 | 507 | [18 empty] | 4 | 8.8 | 0.004916 | 8.798984 | 3.997951
|  | 2022-08-12 13:16 | 508 | [18 empty] | 4 | 8.9 | 0.004973 | 8.899175 | 3.997951
|  | 2022-08-12 13:16 | 509 | [18 empty] | 4 | 9 | 0.005029 | 8.999366 | 3.997951
|  | 2022-08-12 13:16 | 510 | [18 empty] | 4 | 9.1 | 0.005081 | 9.097888 | 3.997951
|  | 2022-08-12 13:16 | 511 | [18 empty] | 4 | 9.2 | 0.005135 | 9.198079 | 3.997951
|  | 2022-08-12 13:16 | 512 | [18 empty] | 4 | 9.3 | 0.005186 | 9.299106 | 3.997951
|  | 2022-08-12 13:16 | 513 | [18 empty] | 4 | 9.4 | 0.005235 | 9.399297 | 3.997951
|  | 2022-08-12 13:16 | 514 | [18 empty] | 4 | 9.5 | 0.005283 | 9.499488 | 3.997951
|  | 2022-08-12 13:16 | 515 | [18 empty] | 4 | 9.6 | 0.005329 | 9.599679 | 3.997951
|  | 2022-08-12 13:16 | 516 | [18 empty] | 4 | 9.7 | 0.005375 | 9.698201 | 3.997951
|  | 2022-08-12 13:16 | 517 | [18 empty] | 4 | 9.8 | 0.005417 | 9.798392 | 3.997951
|  | 2022-08-12 13:16 | 518 | [18 empty] | 4 | 9.9 | 0.00546 | 9.898583 | 3.997951
|  | 2022-08-12 13:16 | 519 | [18 empty] | 4 | 10 | 0.0055 | 9.998775 | 3.997951
|  | 2022-08-12 13:16 | 520 | [18 empty] | 5 | 0 | -5.1e-05 | 0.001348 | 4.999094
|  | 2022-08-12 13:16 | 521 | [18 empty] | 5 | 0.1 | 0.000196 | 0.099869 | 4.999094
|  | 2022-08-12 13:16 | 522 | [18 empty] | 5 | 0.2 | 0.000403 | 0.200061 | 4.999094
|  | 2022-08-12 13:16 | 523 | [18 empty] | 5 | 0.3 | 0.000601 | 0.300252 | 4.999094
|  | 2022-08-12 13:16 | 524 | [18 empty] | 5 | 0.4 | 0.000792 | 0.400443 | 4.999094
|  | 2022-08-12 13:16 | 525 | [18 empty] | 5 | 0.5 | 0.000975 | 0.498965 | 4.999094
|  | 2022-08-12 13:16 | 526 | [18 empty] | 5 | 0.6 | 0.001153 | 0.599156 | 4.999094
|  | 2022-08-12 13:16 | 527 | [18 empty] | 5 | 0.7 | 0.001327 | 0.700182 | 4.999094
|  | 2022-08-12 13:16 | 528 | [18 empty] | 5 | 0.8 | 0.001495 | 0.799539 | 4.999094
|  | 2022-08-12 13:16 | 529 | [18 empty] | 5 | 0.9 | 0.001657 | 0.89973 | 4.999094
|  | 2022-08-12 13:16 | 530 | [18 empty] | 5 | 1 | 0.001813 | 1.000757 | 4.999094
|  | 2022-08-12 13:16 | 531 | [18 empty] | 5 | 1.1 | 0.001962 | 1.099278 | 4.999094
|  | 2022-08-12 13:17 | 532 | [18 empty] | 5 | 1.2 | 0.002107 | 1.199469 | 4.999094
|  | 2022-08-12 13:17 | 533 | [18 empty] | 5 | 1.3 | 0.002246 | 1.299661 | 4.999094
|  | 2022-08-12 13:17 | 534 | [18 empty] | 5 | 1.4 | 0.00238 | 1.399852 | 4.999094
|  | 2022-08-12 13:17 | 535 | [18 empty] | 5 | 1.5 | 0.002508 | 1.500044 | 4.999094
|  | 2022-08-12 13:17 | 536 | [18 empty] | 5 | 1.6 | 0.00263 | 1.600235 | 4.999094
|  | 2022-08-12 13:17 | 537 | [18 empty] | 5 | 1.7 | 0.002745 | 1.698756 | 4.999094
|  | 2022-08-12 13:17 | 538 | [18 empty] | 5 | 1.8 | 0.002856 | 1.798948 | 4.999094
|  | 2022-08-12 13:17 | 539 | [18 empty] | 5 | 1.9 | 0.00296 | 1.899974 | 4.999094
|  | 2022-08-12 13:17 | 540 | [18 empty] | 5 | 2 | 0.003059 | 1.99933 | 4.999094
|  | 2022-08-12 13:17 | 541 | [18 empty] | 5 | 2.1 | 0.003152 | 2.100357 | 4.999094
|  | 2022-08-12 13:17 | 542 | [18 empty] | 5 | 2.2 | 0.003239 | 2.198878 | 4.999094
|  | 2022-08-12 13:17 | 543 | [18 empty] | 5 | 2.3 | 0.003321 | 2.299069 | 4.999094
|  | 2022-08-12 13:17 | 544 | [18 empty] | 5 | 2.4 | 0.003396 | 2.399261 | 4.999094
|  | 2022-08-12 13:17 | 545 | [18 empty] | 5 | 2.5 | 0.003468 | 2.499452 | 4.999094
|  | 2022-08-12 13:17 | 546 | [18 empty] | 5 | 2.6 | 0.003534 | 2.599643 | 4.999094
|  | 2022-08-12 13:17 | 547 | [18 empty] | 5 | 2.7 | 0.003594 | 2.699835 | 4.999094
|  | 2022-08-12 13:17 | 548 | [18 empty] | 5 | 2.8 | 0.003579 | 2.798357 | 4.999094
|  | 2022-08-12 13:17 | 549 | [18 empty] | 5 | 2.9 | 0.003467 | 2.898548 | 4.999094
|  | 2022-08-12 13:17 | 550 | [18 empty] | 5 | 3 | 0.003387 | 2.998739 | 4.999094
|  | 2022-08-12 13:17 | 551 | [18 empty] | 5 | 3.1 | 0.00332 | 3.099765 | 4.999094
|  | 2022-08-12 13:17 | 552 | [18 empty] | 5 | 3.2 | 0.003259 | 3.199957 | 4.999094
|  | 2022-08-12 13:17 | 553 | [18 empty] | 5 | 3.3 | 0.003205 | 3.300148 | 4.999094
|  | 2022-08-12 13:17 | 554 | [18 empty] | 5 | 3.4 | 0.003157 | 3.39867 | 4.999094
|  | 2022-08-12 13:17 | 555 | [18 empty] | 5 | 3.5 | 0.003102 | 3.498861 | 4.999094
|  | 2022-08-12 13:17 | 556 | [18 empty] | 5 | 3.6 | 0.003057 | 3.599052 | 4.999094
|  | 2022-08-12 13:17 | 557 | [18 empty] | 5 | 3.7 | 0.003015 | 3.699244 | 4.999094
|  | 2022-08-12 13:17 | 558 | [18 empty] | 5 | 3.8 | 0.002981 | 3.799435 | 4.999094
|  | 2022-08-12 13:17 | 559 | [18 empty] | 5 | 3.9 | 0.002948 | 3.899626 | 4.999094
|  | 2022-08-12 13:17 | 560 | [18 empty] | 5 | 4 | 0.002919 | 3.998148 | 4.999094
|  | 2022-08-12 13:17 | 561 | [18 empty] | 5 | 4.1 | 0.002894 | 4.098339 | 4.999094
|  | 2022-08-12 13:17 | 562 | [18 empty] | 5 | 4.2 | 0.00287 | 4.19853 | 4.999094
|  | 2022-08-12 13:17 | 563 | [18 empty] | 5 | 4.3 | 0.002851 | 4.299557 | 4.999094
|  | 2022-08-12 13:17 | 564 | [18 empty] | 5 | 4.4 | 0.002837 | 4.399748 | 4.999094
|  | 2022-08-12 13:17 | 565 | [18 empty] | 5 | 4.5 | 0.002824 | 4.49827 | 4.999094
|  | 2022-08-12 13:17 | 566 | [18 empty] | 5 | 4.6 | 0.002811 | 4.598461 | 4.999094
|  | 2022-08-12 13:17 | 567 | [18 empty] | 5 | 4.7 | 0.002798 | 4.698652 | 4.999094
|  | 2022-08-12 13:17 | 568 | [18 empty] | 5 | 4.8 | 0.002788 | 4.798843 | 4.999094
|  | 2022-08-12 13:17 | 569 | [18 empty] | 5 | 4.9 | 0.002784 | 4.899035 | 4.999094
|  | 2022-08-12 13:17 | 570 | [18 empty] | 5 | 5 | 0.002782 | 4.999227 | 4.999094
|  | 2022-08-12 13:17 | 571 | [18 empty] | 5 | 5.1 | 0.002786 | 5.098583 | 4.999094
|  | 2022-08-12 13:17 | 572 | [18 empty] | 5 | 5.2 | 0.002794 | 5.198774 | 4.999094
|  | 2022-08-12 13:17 | 573 | [18 empty] | 5 | 5.3 | 0.002807 | 5.298965 | 4.999094
|  | 2022-08-12 13:17 | 574 | [18 empty] | 5 | 5.4 | 0.002825 | 5.399157 | 4.999094
|  | 2022-08-12 13:17 | 575 | [18 empty] | 5 | 5.5 | 0.002848 | 5.499349 | 4.999094
|  | 2022-08-12 13:17 | 576 | [18 empty] | 5 | 5.6 | 0.002876 | 5.59954 | 4.999094
|  | 2022-08-12 13:17 | 577 | [18 empty] | 5 | 5.7 | 0.002907 | 5.698061 | 4.999094
|  | 2022-08-12 13:17 | 578 | [18 empty] | 5 | 5.8 | 0.002945 | 5.798252 | 4.999094
|  | 2022-08-12 13:17 | 579 | [18 empty] | 5 | 5.9 | 0.002987 | 5.899279 | 4.999094
|  | 2022-08-12 13:17 | 580 | [18 empty] | 5 | 6 | 0.003033 | 5.99947 | 4.999094
|  | 2022-08-12 13:17 | 581 | [18 empty] | 5 | 6.1 | 0.003081 | 6.099662 | 4.999094
|  | 2022-08-12 13:17 | 582 | [18 empty] | 5 | 6.2 | 0.00313 | 6.199853 | 4.999094
|  | 2022-08-12 13:17 | 583 | [18 empty] | 5 | 6.3 | 0.003178 | 6.298374 | 4.999094
|  | 2022-08-12 13:17 | 584 | [18 empty] | 5 | 6.4 | 0.003223 | 6.398565 | 4.999094
|  | 2022-08-12 13:17 | 585 | [18 empty] | 5 | 6.5 | 0.003266 | 6.498757 | 4.999094
|  | 2022-08-12 13:17 | 586 | [18 empty] | 5 | 6.6 | 0.003307 | 6.598948 | 4.999094
|  | 2022-08-12 13:17 | 587 | [18 empty] | 5 | 6.7 | 0.003344 | 6.69914 | 4.999094
|  | 2022-08-12 13:17 | 588 | [18 empty] | 5 | 6.8 | 0.003381 | 6.798496 | 4.999094
|  | 2022-08-12 13:17 | 589 | [18 empty] | 5 | 6.9 | 0.003417 | 6.898687 | 4.999094
|  | 2022-08-12 13:17 | 590 | [18 empty] | 5 | 7 | 0.003452 | 6.998878 | 4.999094
|  | 2022-08-12 13:17 | 591 | [18 empty] | 5 | 7.1 | 0.003487 | 7.099071 | 4.999094
|  | 2022-08-12 13:17 | 592 | [18 empty] | 5 | 7.2 | 0.003521 | 7.199262 | 4.999094
|  | 2022-08-12 13:17 | 593 | [18 empty] | 5 | 7.3 | 0.003556 | 7.299453 | 4.999094
|  | 2022-08-12 13:17 | 594 | [18 empty] | 5 | 7.4 | 0.0036 | 7.397975 | 4.999094
|  | 2022-08-12 13:17 | 595 | [18 empty] | 5 | 7.5 | 0.003692 | 7.498166 | 4.999094
|  | 2022-08-12 13:17 | 596 | [18 empty] | 5 | 7.6 | 0.003828 | 7.598357 | 4.999094
|  | 2022-08-12 13:17 | 597 | [18 empty] | 5 | 7.7 | 0.003979 | 7.699384 | 4.999094
|  | 2022-08-12 13:17 | 598 | [18 empty] | 5 | 7.8 | 0.004132 | 7.799575 | 4.999094
|  | 2022-08-12 13:17 | 599 | [18 empty] | 5 | 7.9 | 0.004281 | 7.899766 | 4.999094
|  | 2022-08-12 13:17 | 600 | [18 empty] | 5 | 8 | 0.004426 | 7.998288 | 4.999094
|  | 2022-08-12 13:17 | 601 | [18 empty] | 5 | 8.1 | 0.004569 | 8.098479 | 4.999094
|  | 2022-08-12 13:17 | 602 | [18 empty] | 5 | 8.2 | 0.004707 | 8.19867 | 4.999094
|  | 2022-08-12 13:17 | 603 | [18 empty] | 5 | 8.3 | 0.004842 | 8.298862 | 4.999094
|  | 2022-08-12 13:17 | 604 | [18 empty] | 5 | 8.4 | 0.004972 | 8.399888 | 4.999094
|  | 2022-08-12 13:17 | 605 | [18 empty] | 5 | 8.5 | 0.0051 | 8.500079 | 4.999094
|  | 2022-08-12 13:17 | 606 | [18 empty] | 5 | 8.6 | 0.00522 | 8.5986 | 4.999094
|  | 2022-08-12 13:17 | 607 | [18 empty] | 5 | 8.7 | 0.005342 | 8.698792 | 4.999094
|  | 2022-08-12 13:17 | 608 | [18 empty] | 5 | 8.8 | 0.005459 | 8.798984 | 4.999094
|  | 2022-08-12 13:17 | 609 | [18 empty] | 5 | 8.9 | 0.005574 | 8.899175 | 4.999094
|  | 2022-08-12 13:17 | 610 | [18 empty] | 5 | 9 | 0.005686 | 8.999366 | 4.999094
|  | 2022-08-12 13:17 | 611 | [18 empty] | 5 | 9.1 | 0.005794 | 9.097888 | 4.999094
|  | 2022-08-12 13:17 | 612 | [18 empty] | 5 | 9.2 | 0.005902 | 9.198079 | 4.999094
|  | 2022-08-12 13:17 | 613 | [18 empty] | 5 | 9.3 | 0.006008 | 9.29827 | 4.999094
|  | 2022-08-12 13:17 | 614 | [18 empty] | 5 | 9.4 | 0.006112 | 9.399297 | 4.999094
|  | 2022-08-12 13:17 | 615 | [18 empty] | 5 | 9.5 | 0.006212 | 9.499488 | 4.999094
|  | 2022-08-12 13:17 | 616 | [18 empty] | 5 | 9.6 | 0.006311 | 9.599679 | 4.999094
|  | 2022-08-12 13:17 | 617 | [18 empty] | 5 | 9.7 | 0.006407 | 9.698201 | 4.999094
|  | 2022-08-12 13:17 | 618 | [18 empty] | 5 | 9.8 | 0.006502 | 9.798392 | 4.999094
|  | 2022-08-12 13:17 | 619 | [18 empty] | 5 | 9.9 | 0.006596 | 9.898583 | 4.999094
|  | 2022-08-12 13:17 | 620 | [18 empty] | 5 | 10 | 0.006687 | 9.99961 | 4.999094
|  | 2022-08-12 13:17 | 621 | [18 empty] | 5 | 10 |  |  |  | 0
|  | 2022-08-12 13:17 | 622 | [24 empty] | 0